## Sheet1
20004.453 | 0.37474 | -0.03766
15829.126 | 0.38162 | -0.01915
12516.703 | 0.38921 | -0.00202
9909.4424 | 0.39631 | 0.01096
7835.48 | 0.40298 | 0.0223
6217.2461 | 0.4115 | 0.03224
4905.291 | 0.42004 | 0.04258
3881.2737 | 0.42869 | 0.0509
3070.9827 | 0.43875 | 0.05813
2430.7778 | 0.44847 | 0.06383
1923.1537 | 0.45987 | 0.07125
1522.4358 | 0.4715 | 0.07853
1203.8446 | 0.48321 | 0.08579
952.86591 | 0.49581 | 0.09248
754.27557 | 0.51078 | 0.09921
596.71857 | 0.52623 | 0.10637
471.96338 | 0.54272 | 0.11372
373.20856 | 0.55919 | 0.12229
295.47278 | 0.57601 | 0.13047
233.87738 | 0.59725 | 0.13805
185.05922 | 0.61684 | 0.14661
146.35823 | 0.63903 | 0.15316
115.77804 | 0.66239 | 0.16247
91.6721 | 0.68759 | 0.17112
72.51701 | 0.7126 | 0.18105
57.36816 | 0.73761 | 0.19167
45.3629 | 0.76513 | 0.20086
35.93134 | 0.79348 | 0.21205
28.40909 | 0.82323 | 0.22618
22.48202 | 0.85767 | 0.24242
17.79613 | 0.89573 | 0.25932
14.06813 | 0.94013 | 0.27781
11.1448 | 0.98998 | 0.29181
8.81772 | 1.04765 | 0.30017
6.97545 | 1.10654 | 0.29667
5.5173 | 1.16348 | 0.29311
4.36941 | 1.21863 | 0.27164
3.45686 | 1.27107 | 0.25168
2.73547 | 1.30879 | 0.22465
2.16054 | 1.34097 | 0.19716
1.70952 | 1.36641 | 0.17197
1.35352 | 1.38409 | 0.14918
1.07079 | 1.39823 | 0.13043
0.84734 | 1.40894 | 0.11377
0.67072 | 1.41861 | 0.10273
0.53067 | 1.42685 | 0.09575
0.41976 | 1.43355 | 0.09207
0.33183 | 1.43766 | 0.09228
0.26261 | 1.44268 | 0.09332
0.20791 | 1.44958 | 0.09788
0.16452 | 1.45741 | 0.10633
0.13007 | 1.46527 | 0.11824
0.10309 | 1.47627 | 0.13293
0.08153 | 1.49328 | 0.15279
0.06443 | 1.51515 | 0.18217
0.05102 | 1.53728 | 0.22257
0.04042 | 1.55483 | 0.26625
0.03192 | 1.57577 | 0.30407
0.02528 | 1.61056 | 0.341
0.01999 | 1.65872 | 0.38617