## Sheet1
20004.453 | 0.36332 | -0.03985
15829.126 | 0.36913 | -0.02056
12516.703 | 0.37669 | -0.00437
9909.4424 | 0.38296 | 0.00915
7835.48 | 0.39058 | 0.0201
6217.2461 | 0.3976 | 0.02972
4905.291 | 0.40678 | 0.03982
3881.2737 | 0.41461 | 0.0473
3070.9827 | 0.42296 | 0.05627
2430.7778 | 0.4335 | 0.06222
1923.1537 | 0.44509 | 0.06881
1522.4358 | 0.45517 | 0.07561
1203.8446 | 0.46688 | 0.08182
952.86591 | 0.4814 | 0.08833
754.27557 | 0.49433 | 0.09568
596.71857 | 0.50896 | 0.10282
471.96338 | 0.52385 | 0.10983
373.20856 | 0.54086 | 0.11479
295.47278 | 0.55694 | 0.12164
233.87738 | 0.57652 | 0.12938
185.05922 | 0.59605 | 0.13746
146.35823 | 0.61724 | 0.14469
115.77804 | 0.63836 | 0.15111
91.6721 | 0.66162 | 0.16056
72.51701 | 0.68524 | 0.16889
57.36816 | 0.71373 | 0.17847
45.3629 | 0.74194 | 0.18827
35.93134 | 0.77155 | 0.19652
28.40909 | 0.80736 | 0.20345
22.48202 | 0.8447 | 0.2074
17.79613 | 0.88369 | 0.20588
14.06813 | 0.92434 | 0.20088
11.1448 | 0.95982 | 0.18776
8.81772 | 0.99511 | 0.17499
6.97545 | 1.01966 | 0.15966
5.5173 | 1.0415 | 0.13983
4.36941 | 1.05954 | 0.1218
3.45686 | 1.07961 | 0.10821
2.73547 | 1.09072 | 0.10071
2.16054 | 1.09702 | 0.09354
1.70952 | 1.10069 | 0.08446
1.35352 | 1.10494 | 0.07448
1.07079 | 1.11162 | 0.06451
0.84734 | 1.12445 | 0.0571
0.67072 | 1.14101 | 0.0552
0.53067 | 1.1595 | 0.06515
0.41976 | 1.16976 | 0.08677
0.33183 | 1.1657 | 0.11185
0.26261 | 1.14742 | 0.1287
0.20791 | 1.12478 | 0.1276
0.16452 | 1.11009 | 0.10586
0.13007 | 1.12069 | 0.06835
0.10309 | 1.16874 | 0.03349
0.08153 | 1.26361 | 0.02905
0.06443 | 1.37374 | 0.07695
0.05102 | 1.48185 | 0.21817
0.04042 | 1.5066 | 0.4338
0.03192 | 1.39162 | 0.65441
0.02528 | 1.14314 | 0.77404
0.01999 | 0.81771 | 0.68765