## Sheet1
20004.453 | 0.36332 | -0.04101
15829.126 | 0.36716 | -0.02229
12516.703 | 0.37346 | -0.00572
9909.4424 | 0.38019 | 0.01011
7835.48 | 0.38871 | 0.02122
6217.2461 | 0.39555 | 0.03037
4905.291 | 0.4041 | 0.03917
3881.2737 | 0.4135 | 0.04624
3070.9827 | 0.42201 | 0.05535
2430.7778 | 0.43247 | 0.06195
1923.1537 | 0.44312 | 0.06932
1522.4358 | 0.45443 | 0.076
1203.8446 | 0.46455 | 0.08223
952.86591 | 0.47806 | 0.09014
754.27557 | 0.49305 | 0.09578
596.71857 | 0.50599 | 0.10188
471.96338 | 0.52172 | 0.10936
373.20856 | 0.54009 | 0.11588
295.47278 | 0.55662 | 0.12315
233.87738 | 0.57482 | 0.13065
185.05922 | 0.59422 | 0.13902
146.35823 | 0.6157 | 0.14552
115.77804 | 0.63802 | 0.15248
91.6721 | 0.66125 | 0.16162
72.51701 | 0.68535 | 0.17077
57.36816 | 0.71364 | 0.17965
45.3629 | 0.74046 | 0.18756
35.93134 | 0.77106 | 0.19729
28.40909 | 0.8069 | 0.20335
22.48202 | 0.8452 | 0.20704
17.79613 | 0.88344 | 0.20595
14.06813 | 0.92426 | 0.19978
11.1448 | 0.96051 | 0.18843
8.81772 | 0.99498 | 0.1735
6.97545 | 1.02174 | 0.15962
5.5173 | 1.04096 | 0.13939
4.36941 | 1.05864 | 0.12282
3.45686 | 1.07592 | 0.10657
2.73547 | 1.09098 | 0.09761
2.16054 | 1.09991 | 0.09236
1.70952 | 1.10393 | 0.08747
1.35352 | 1.10495 | 0.07994
1.07079 | 1.10767 | 0.07045
0.84734 | 1.11524 | 0.06071
0.67072 | 1.12832 | 0.05367
0.53067 | 1.14872 | 0.05298
0.41976 | 1.17028 | 0.06672
0.33183 | 1.18282 | 0.09427
0.26261 | 1.17797 | 0.12636
0.20791 | 1.15504 | 0.14986
0.16452 | 1.12377 | 0.15126
0.13007 | 1.10047 | 0.1246
0.10309 | 1.1075 | 0.07613
0.08153 | 1.16643 | 0.02699
0.06443 | 1.26843 | 0.01094
0.05102 | 1.42906 | 0.06543
0.04042 | 1.57622 | 0.2396
0.03192 | 1.61797 | 0.51527
0.02528 | 1.48443 | 0.80998
0.01999 | 1.15219 | 1.00199