## Sheet1
20004.453 | 0.36193 | -0.04175
15829.126 | 0.36857 | -0.02175
12516.703 | 0.37251 | -0.00528
9909.4424 | 0.38119 | 0.00853
7835.48 | 0.38628 | 0.02059
6217.2461 | 0.39743 | 0.03053
4905.291 | 0.4043 | 0.03848
3881.2737 | 0.41398 | 0.0482
3070.9827 | 0.42079 | 0.05555
2430.7778 | 0.4317 | 0.06073
1923.1537 | 0.44218 | 0.06956
1522.4358 | 0.45401 | 0.07559
1203.8446 | 0.46687 | 0.08348
952.86591 | 0.4795 | 0.08959
754.27557 | 0.49341 | 0.09601
596.71857 | 0.50727 | 0.10225
471.96338 | 0.52193 | 0.10902
373.20856 | 0.53917 | 0.1151
295.47278 | 0.5556 | 0.12283
233.87738 | 0.57579 | 0.13026
185.05922 | 0.5951 | 0.1381
146.35823 | 0.61653 | 0.14576
115.77804 | 0.63851 | 0.15293
91.6721 | 0.66143 | 0.16149
72.51701 | 0.68476 | 0.17077
57.36816 | 0.71165 | 0.17775
45.3629 | 0.74047 | 0.18732
35.93134 | 0.77335 | 0.19663
28.40909 | 0.80835 | 0.2034
22.48202 | 0.84542 | 0.20781
17.79613 | 0.88596 | 0.20523
14.06813 | 0.92566 | 0.20246
11.1448 | 0.96211 | 0.18921
8.81772 | 0.9945 | 0.17606
6.97545 | 1.01973 | 0.15764
5.5173 | 1.04224 | 0.14072
4.36941 | 1.06386 | 0.12192
3.45686 | 1.07939 | 0.11203
2.73547 | 1.0879 | 0.1031
2.16054 | 1.09323 | 0.09147
1.70952 | 1.09966 | 0.08084
1.35352 | 1.10737 | 0.06895
1.07079 | 1.11963 | 0.06119
0.84734 | 1.13591 | 0.06009
0.67072 | 1.15006 | 0.06744
0.53067 | 1.15782 | 0.08379
0.41976 | 1.15256 | 0.10143
0.33183 | 1.13812 | 0.11095
0.26261 | 1.12185 | 0.10509
0.20791 | 1.1167 | 0.08434
0.16452 | 1.1352 | 0.05586
0.13007 | 1.18352 | 0.03519
0.10309 | 1.26072 | 0.04625
0.08153 | 1.34859 | 0.11276
0.06443 | 1.40901 | 0.22423
0.05102 | 1.39561 | 0.39436
0.04042 | 1.27899 | 0.53728
0.03192 | 1.0816 | 0.57573
0.02528 | 0.88437 | 0.4512
0.01999 | 0.79827 | 0.13681