## Sheet1
20004.453 | 0.4206 | -0.0376
15829.126 | 0.42487 | -0.01833
12516.703 | 0.43201 | -0.00177
9909.4424 | 0.43937 | 0.01066
7835.48 | 0.44738 | 0.02165
6217.2461 | 0.45481 | 0.03087
4905.291 | 0.46361 | 0.03834
3881.2737 | 0.47215 | 0.04603
3070.9827 | 0.48123 | 0.05383
2430.7778 | 0.49007 | 0.0615
1923.1537 | 0.5006 | 0.06574
1522.4358 | 0.51064 | 0.07081
1203.8446 | 0.52145 | 0.0789
952.86591 | 0.53257 | 0.08249
754.27557 | 0.54562 | 0.09029
596.71857 | 0.56062 | 0.09508
471.96338 | 0.57527 | 0.10147
373.20856 | 0.58916 | 0.10796
295.47278 | 0.60624 | 0.11446
233.87738 | 0.62314 | 0.1222
185.05922 | 0.64022 | 0.12899
146.35823 | 0.65851 | 0.13629
115.77804 | 0.67971 | 0.14344
91.6721 | 0.70118 | 0.15145
72.51701 | 0.72244 | 0.16218
57.36816 | 0.7463 | 0.17183
45.3629 | 0.77114 | 0.18432
35.93134 | 0.79775 | 0.19515
28.40909 | 0.8281 | 0.20981
22.48202 | 0.86374 | 0.224
17.79613 | 0.90482 | 0.23677
14.06813 | 0.94929 | 0.24515
11.1448 | 0.99825 | 0.24426
8.81772 | 1.04668 | 0.24366
6.97545 | 1.09262 | 0.22708
5.5173 | 1.13102 | 0.20855
4.36941 | 1.17045 | 0.1901
3.45686 | 1.19525 | 0.17372
2.73547 | 1.21315 | 0.1536
2.16054 | 1.22696 | 0.13229
1.70952 | 1.24166 | 0.11351
1.35352 | 1.25645 | 0.09765
1.07079 | 1.27485 | 0.08792
0.84734 | 1.29037 | 0.08976
0.67072 | 1.29981 | 0.09819
0.53067 | 1.29689 | 0.11056
0.41976 | 1.28462 | 0.11546
0.33183 | 1.27078 | 0.10763
0.26261 | 1.2668 | 0.08651
0.20791 | 1.28387 | 0.05832
0.16452 | 1.32783 | 0.03928
0.13007 | 1.39633 | 0.04938
0.10309 | 1.47098 | 0.10916
0.08153 | 1.51565 | 0.22333
0.06443 | 1.50866 | 0.35583
0.05102 | 1.40305 | 0.4825
0.04042 | 1.22802 | 0.51383
0.03192 | 1.05764 | 0.3981
0.02528 | 1.00612 | 0.13462
0.01999 | 1.19109 | -0.23581