## Sheet1
20004.453 | 0.41396 | -0.03759
15829.126 | 0.42097 | -0.01814
12516.703 | 0.42633 | -0.00323
9909.4424 | 0.43436 | 0.01206
7835.48 | 0.44187 | 0.02163
6217.2461 | 0.451 | 0.03012
4905.291 | 0.45951 | 0.04025
3881.2737 | 0.46718 | 0.04717
3070.9827 | 0.4767 | 0.05171
2430.7778 | 0.48678 | 0.05993
1923.1537 | 0.49601 | 0.06499
1522.4358 | 0.50621 | 0.07147
1203.8446 | 0.51696 | 0.0774
952.86591 | 0.52837 | 0.08371
754.27557 | 0.5429 | 0.09036
596.71857 | 0.55626 | 0.09554
471.96338 | 0.57049 | 0.10302
373.20856 | 0.58623 | 0.10665
295.47278 | 0.60276 | 0.11607
233.87738 | 0.62005 | 0.12332
185.05922 | 0.63756 | 0.12875
146.35823 | 0.65645 | 0.137
115.77804 | 0.67678 | 0.14439
91.6721 | 0.69686 | 0.15282
72.51701 | 0.71833 | 0.16181
57.36816 | 0.74302 | 0.17184
45.3629 | 0.76767 | 0.18268
35.93134 | 0.79532 | 0.19743
28.40909 | 0.82694 | 0.20885
22.48202 | 0.86303 | 0.22315
17.79613 | 0.90168 | 0.23429
14.06813 | 0.9484 | 0.24129
11.1448 | 0.99501 | 0.24035
8.81772 | 1.04412 | 0.23257
6.97545 | 1.08578 | 0.22192
5.5173 | 1.12369 | 0.20247
4.36941 | 1.15362 | 0.17924
3.45686 | 1.18462 | 0.15685
2.73547 | 1.20618 | 0.14325
2.16054 | 1.21829 | 0.13138
1.70952 | 1.22564 | 0.11849
1.35352 | 1.23135 | 0.10433
1.07079 | 1.23897 | 0.08915
0.84734 | 1.25106 | 0.07475
0.67072 | 1.26834 | 0.06744
0.53067 | 1.29143 | 0.07091
0.41976 | 1.30942 | 0.09011
0.33183 | 1.31228 | 0.11889
0.26261 | 1.29707 | 0.14409
0.20791 | 1.26831 | 0.15348
0.16452 | 1.23994 | 0.13688
0.13007 | 1.23086 | 0.09551
0.10309 | 1.26613 | 0.04547
0.08153 | 1.35563 | 0.01377
0.06443 | 1.47874 | 0.03331
0.05102 | 1.63188 | 0.15345
0.04042 | 1.71724 | 0.38382
0.03192 | 1.6562 | 0.66947
0.02528 | 1.41537 | 0.89795
0.01999 | 1.019 | 0.93326