## Sheet1
20004.453 | 0.36081 | -0.04132
15829.126 | 0.36479 | -0.02438
12516.703 | 0.37181 | -0.00933
9909.4424 | 0.37902 | 0.00687
7835.48 | 0.38486 | 0.01837
6217.2461 | 0.39262 | 0.0299
4905.291 | 0.40022 | 0.03846
3881.2737 | 0.40753 | 0.04741
3070.9827 | 0.41848 | 0.05643
2430.7778 | 0.42722 | 0.0619
1923.1537 | 0.4377 | 0.06835
1522.4358 | 0.45138 | 0.07585
1203.8446 | 0.4624 | 0.08138
952.86591 | 0.47527 | 0.08933
754.27557 | 0.49037 | 0.09725
596.71857 | 0.50383 | 0.10358
471.96338 | 0.51938 | 0.10942
373.20856 | 0.53679 | 0.11611
295.47278 | 0.55422 | 0.12325
233.87738 | 0.57219 | 0.1323
185.05922 | 0.59323 | 0.13789
146.35823 | 0.61392 | 0.14487
115.77804 | 0.63611 | 0.15323
91.6721 | 0.65802 | 0.16057
72.51701 | 0.68298 | 0.17013
57.36816 | 0.71091 | 0.17834
45.3629 | 0.73937 | 0.18759
35.93134 | 0.77059 | 0.19793
28.40909 | 0.80408 | 0.20462
22.48202 | 0.84308 | 0.20841
17.79613 | 0.88224 | 0.20927
14.06813 | 0.92388 | 0.2036
11.1448 | 0.95876 | 0.19162
8.81772 | 0.99332 | 0.17554
6.97545 | 1.0235 | 0.16157
5.5173 | 1.04327 | 0.1411
4.36941 | 1.05994 | 0.1244
3.45686 | 1.0762 | 0.10691
2.73547 | 1.09122 | 0.09415
2.16054 | 1.10147 | 0.08879
1.70952 | 1.10622 | 0.08381
1.35352 | 1.10827 | 0.07788
1.07079 | 1.11043 | 0.07101
0.84734 | 1.11549 | 0.06248
0.67072 | 1.12481 | 0.0569
0.53067 | 1.13814 | 0.05451
0.41976 | 1.15436 | 0.06075
0.33183 | 1.16697 | 0.07681
0.26261 | 1.17103 | 0.09775
0.20791 | 1.16615 | 0.11675
0.16452 | 1.15766 | 0.12717
0.13007 | 1.15472 | 0.12921
0.10309 | 1.1619 | 0.12883
0.08153 | 1.18279 | 0.13343
0.06443 | 1.21341 | 0.14939
0.05102 | 1.25623 | 0.17623
0.04042 | 1.30279 | 0.22679
0.03192 | 1.33917 | 0.29685
0.02528 | 1.35591 | 0.37038
0.01999 | 1.36289 | 0.42869