## Sheet1
20004.453 | 0.3588 | -0.04536
15829.126 | 0.36488 | -0.02534
12516.703 | 0.37165 | -0.00811
9909.4424 | 0.37732 | 0.007
7835.48 | 0.38343 | 0.01931
6217.2461 | 0.39099 | 0.03033
4905.291 | 0.39895 | 0.03844
3881.2737 | 0.4085 | 0.04614
3070.9827 | 0.41661 | 0.05468
2430.7778 | 0.42801 | 0.06246
1923.1537 | 0.43936 | 0.06907
1522.4358 | 0.44881 | 0.07574
1203.8446 | 0.46011 | 0.08383
952.86591 | 0.47526 | 0.08969
754.27557 | 0.48927 | 0.09708
596.71857 | 0.50351 | 0.10587
471.96338 | 0.51881 | 0.11057
373.20856 | 0.53626 | 0.11725
295.47278 | 0.55391 | 0.12592
233.87738 | 0.57255 | 0.13131
185.05922 | 0.5928 | 0.13796
146.35823 | 0.61424 | 0.14872
115.77804 | 0.63478 | 0.15643
91.6721 | 0.65967 | 0.163
72.51701 | 0.68608 | 0.17088
57.36816 | 0.71117 | 0.18124
45.3629 | 0.74016 | 0.1899
35.93134 | 0.77234 | 0.19912
28.40909 | 0.80626 | 0.20639
22.48202 | 0.84432 | 0.21171
17.79613 | 0.88539 | 0.21149
14.06813 | 0.9245 | 0.20383
11.1448 | 0.96222 | 0.19353
8.81772 | 0.99635 | 0.17775
6.97545 | 1.02631 | 0.15917
5.5173 | 1.04719 | 0.14531
4.36941 | 1.06359 | 0.12635
3.45686 | 1.07831 | 0.10801
2.73547 | 1.0915 | 0.09415
2.16054 | 1.10392 | 0.08474
1.70952 | 1.11485 | 0.0801
1.35352 | 1.11943 | 0.07919
1.07079 | 1.12011 | 0.07649
0.84734 | 1.12038 | 0.07213
0.67072 | 1.12282 | 0.06656
0.53067 | 1.13019 | 0.0599
0.41976 | 1.14235 | 0.0555
0.33183 | 1.16083 | 0.06026
0.26261 | 1.17953 | 0.07478
0.20791 | 1.19064 | 0.09971
0.16452 | 1.19151 | 0.12755
0.13007 | 1.18283 | 0.14901
0.10309 | 1.17364 | 0.15984
0.08153 | 1.17558 | 0.16382
0.06443 | 1.19146 | 0.17127
0.05102 | 1.2213 | 0.18238
0.04042 | 1.26576 | 0.20544
0.03192 | 1.3225 | 0.24739
0.02528 | 1.38002 | 0.31471
0.01999 | 1.42284 | 0.40056