## Sheet1
20004.453 | 0.35902 | -0.04567
15829.126 | 0.36418 | -0.02317
12516.703 | 0.37104 | -0.00834
9909.4424 | 0.37858 | 0.00727
7835.48 | 0.38432 | 0.01854
6217.2461 | 0.39164 | 0.02835
4905.291 | 0.39987 | 0.03844
3881.2737 | 0.40817 | 0.04626
3070.9827 | 0.41755 | 0.0536
2430.7778 | 0.4256 | 0.06325
1923.1537 | 0.43843 | 0.0701
1522.4358 | 0.44904 | 0.07592
1203.8446 | 0.4615 | 0.0821
952.86591 | 0.47374 | 0.0898
754.27557 | 0.48807 | 0.09585
596.71857 | 0.50463 | 0.10309
471.96338 | 0.51983 | 0.10976
373.20856 | 0.53574 | 0.11671
295.47278 | 0.55448 | 0.12197
233.87738 | 0.57111 | 0.13212
185.05922 | 0.59173 | 0.13841
146.35823 | 0.61344 | 0.14672
115.77804 | 0.63514 | 0.15555
91.6721 | 0.6574 | 0.16196
72.51701 | 0.68316 | 0.17111
57.36816 | 0.70886 | 0.17849
45.3629 | 0.73921 | 0.18873
35.93134 | 0.76991 | 0.19769
28.40909 | 0.80563 | 0.20398
22.48202 | 0.84297 | 0.20799
17.79613 | 0.88244 | 0.20878
14.06813 | 0.92435 | 0.20309
11.1448 | 0.95946 | 0.19176
8.81772 | 0.99475 | 0.17675
6.97545 | 1.02028 | 0.16082
5.5173 | 1.04171 | 0.14242
4.36941 | 1.06094 | 0.12286
3.45686 | 1.0784 | 0.10762
2.73547 | 1.09076 | 0.09848
2.16054 | 1.0974 | 0.09149
1.70952 | 1.10193 | 0.08282
1.35352 | 1.10483 | 0.07376
1.07079 | 1.11099 | 0.06497
0.84734 | 1.1197 | 0.05732
0.67072 | 1.13215 | 0.05551
0.53067 | 1.14655 | 0.0602
0.41976 | 1.15764 | 0.07258
0.33183 | 1.16046 | 0.09003
0.26261 | 1.1556 | 0.10426
0.20791 | 1.14835 | 0.1114
0.16452 | 1.14635 | 0.1113
0.13007 | 1.15396 | 0.10924
0.10309 | 1.1732 | 0.11148
0.08153 | 1.20296 | 0.12406
0.06443 | 1.23764 | 0.15231
0.05102 | 1.27728 | 0.19693
0.04042 | 1.30526 | 0.2607
0.03192 | 1.31563 | 0.32663
0.02528 | 1.31704 | 0.37613
0.01999 | 1.33124 | 0.40753