## Sheet1
20004.453 | 0.41574 | -0.04226
15829.126 | 0.42052 | -0.02107
12516.703 | 0.42849 | -0.0062
9909.4424 | 0.43442 | 0.00824
7835.48 | 0.44125 | 0.01946
6217.2461 | 0.44937 | 0.02912
4905.291 | 0.45811 | 0.03855
3881.2737 | 0.46397 | 0.04576
3070.9827 | 0.47611 | 0.05382
2430.7778 | 0.4831 | 0.05974
1923.1537 | 0.4935 | 0.06458
1522.4358 | 0.50459 | 0.07277
1203.8446 | 0.51565 | 0.07771
952.86591 | 0.52829 | 0.08226
754.27557 | 0.54085 | 0.08919
596.71857 | 0.55421 | 0.09585
471.96338 | 0.56897 | 0.10132
373.20856 | 0.58445 | 0.10883
295.47278 | 0.60076 | 0.11548
233.87738 | 0.6167 | 0.12288
185.05922 | 0.63643 | 0.12963
146.35823 | 0.65447 | 0.13632
115.77804 | 0.67448 | 0.14445
91.6721 | 0.69691 | 0.15245
72.51701 | 0.71747 | 0.1616
57.36816 | 0.74033 | 0.17152
45.3629 | 0.76382 | 0.18425
35.93134 | 0.79104 | 0.19816
28.40909 | 0.82098 | 0.20852
22.48202 | 0.8581 | 0.22461
17.79613 | 0.89772 | 0.23839
14.06813 | 0.94178 | 0.24567
11.1448 | 0.99316 | 0.2498
8.81772 | 1.04053 | 0.24523
6.97545 | 1.08705 | 0.23265
5.5173 | 1.13279 | 0.21315
4.36941 | 1.16387 | 0.19693
3.45686 | 1.18992 | 0.17299
2.73547 | 1.21168 | 0.15018
2.16054 | 1.23114 | 0.12902
1.70952 | 1.24902 | 0.11215
1.35352 | 1.26439 | 0.1036
1.07079 | 1.27351 | 0.10161
0.84734 | 1.27625 | 0.10062
0.67072 | 1.27571 | 0.0974
0.53067 | 1.27414 | 0.09068
0.41976 | 1.27789 | 0.08111
0.33183 | 1.29038 | 0.07361
0.26261 | 1.30901 | 0.07312
0.20791 | 1.33307 | 0.08466
0.16452 | 1.35472 | 0.11152
0.13007 | 1.36629 | 0.14997
0.10309 | 1.36286 | 0.18872
0.08153 | 1.35193 | 0.21763
0.06443 | 1.34849 | 0.23799
0.05102 | 1.35853 | 0.24653
0.04042 | 1.38939 | 0.25896
0.03192 | 1.44103 | 0.28078
0.02528 | 1.51586 | 0.31717
0.01999 | 1.60793 | 0.38477