## Sheet1
20004.453 | 0.41586 | -0.04171
15829.126 | 0.42115 | -0.02205
12516.703 | 0.42688 | -0.00438
9909.4424 | 0.43475 | 0.00862
7835.48 | 0.4414 | 0.01932
6217.2461 | 0.4503 | 0.03045
4905.291 | 0.45718 | 0.03705
3881.2737 | 0.46574 | 0.04721
3070.9827 | 0.47539 | 0.05161
2430.7778 | 0.48615 | 0.05994
1923.1537 | 0.49498 | 0.06672
1522.4358 | 0.50602 | 0.07198
1203.8446 | 0.51626 | 0.07831
952.86591 | 0.52879 | 0.08341
754.27557 | 0.54293 | 0.09039
596.71857 | 0.55576 | 0.09532
471.96338 | 0.57091 | 0.10393
373.20856 | 0.58684 | 0.10974
295.47278 | 0.60194 | 0.11714
233.87738 | 0.61953 | 0.12566
185.05922 | 0.63678 | 0.1299
146.35823 | 0.65651 | 0.14002
115.77804 | 0.67795 | 0.1462
91.6721 | 0.69777 | 0.15511
72.51701 | 0.72227 | 0.16577
57.36816 | 0.74442 | 0.17367
45.3629 | 0.76832 | 0.18492
35.93134 | 0.79697 | 0.19951
28.40909 | 0.82576 | 0.21279
22.48202 | 0.86023 | 0.22872
17.79613 | 0.90236 | 0.24313
14.06813 | 0.94656 | 0.25367
11.1448 | 0.99643 | 0.25724
8.81772 | 1.04777 | 0.25494
6.97545 | 1.09877 | 0.2414
5.5173 | 1.13827 | 0.22646
4.36941 | 1.18054 | 0.204
3.45686 | 1.2099 | 0.18311
2.73547 | 1.23358 | 0.16063
2.16054 | 1.25312 | 0.14039
1.70952 | 1.26737 | 0.1244
1.35352 | 1.27874 | 0.11088
1.07079 | 1.28754 | 0.10022
0.84734 | 1.2964 | 0.0928
0.67072 | 1.30418 | 0.08828
0.53067 | 1.31085 | 0.08689
0.41976 | 1.3179 | 0.08728
0.33183 | 1.32626 | 0.08967
0.26261 | 1.33517 | 0.09673
0.20791 | 1.34408 | 0.1082
0.16452 | 1.35149 | 0.12357
0.13007 | 1.35821 | 0.13944
0.10309 | 1.36833 | 0.15654
0.08153 | 1.38367 | 0.17867
0.06443 | 1.40302 | 0.20712
0.05102 | 1.42437 | 0.23966
0.04042 | 1.45421 | 0.2737
0.03192 | 1.50109 | 0.31842
0.02528 | 1.55582 | 0.381
0.01999 | 1.60612 | 0.46081