## Sheet1
20004.453 | 0.36151 | -0.04214
15829.126 | 0.36682 | -0.02487
12516.703 | 0.37283 | -0.00739
9909.4424 | 0.3789 | 0.00701
7835.48 | 0.38712 | 0.01828
6217.2461 | 0.39374 | 0.0293
4905.291 | 0.4016 | 0.03825
3881.2737 | 0.40985 | 0.04687
3070.9827 | 0.4199 | 0.05441
2430.7778 | 0.42839 | 0.06095
1923.1537 | 0.43909 | 0.06997
1522.4358 | 0.45091 | 0.07696
1203.8446 | 0.46197 | 0.08196
952.86591 | 0.47607 | 0.09106
754.27557 | 0.48995 | 0.09691
596.71857 | 0.50591 | 0.10484
471.96338 | 0.52014 | 0.11025
373.20856 | 0.53669 | 0.11643
295.47278 | 0.5552 | 0.12428
233.87738 | 0.57572 | 0.13076
185.05922 | 0.59319 | 0.1402
146.35823 | 0.61398 | 0.1454
115.77804 | 0.63666 | 0.15591
91.6721 | 0.66101 | 0.16341
72.51701 | 0.68579 | 0.17163
57.36816 | 0.71253 | 0.18243
45.3629 | 0.74158 | 0.19102
35.93134 | 0.77203 | 0.19892
28.40909 | 0.80601 | 0.20568
22.48202 | 0.84517 | 0.21129
17.79613 | 0.88581 | 0.21084
14.06813 | 0.92604 | 0.20681
11.1448 | 0.96405 | 0.19475
8.81772 | 0.99974 | 0.18039
6.97545 | 1.02778 | 0.16166
5.5173 | 1.05255 | 0.14639
4.36941 | 1.07094 | 0.12607
3.45686 | 1.08567 | 0.11152
2.73547 | 1.09673 | 0.09882
2.16054 | 1.10527 | 0.08717
1.70952 | 1.11376 | 0.07851
1.35352 | 1.12075 | 0.07245
1.07079 | 1.12639 | 0.06833
0.84734 | 1.13178 | 0.06597
0.67072 | 1.13764 | 0.06491
0.53067 | 1.14395 | 0.06583
0.41976 | 1.1498 | 0.06921
0.33183 | 1.15558 | 0.07313
0.26261 | 1.16245 | 0.0787
0.20791 | 1.17093 | 0.0881
0.16452 | 1.18014 | 0.10094
0.13007 | 1.18803 | 0.11744
0.10309 | 1.1961 | 0.13456
0.08153 | 1.20724 | 0.15326
0.06443 | 1.22381 | 0.17611
0.05102 | 1.2444 | 0.20569
0.04042 | 1.26605 | 0.23898
0.03192 | 1.29434 | 0.27252
0.02528 | 1.33653 | 0.31208
0.01999 | 1.38871 | 0.36658