## Sheet1
20004.453 | 0.36076 | -0.04576
15829.126 | 0.3657 | -0.02569
12516.703 | 0.37143 | -0.00757
9909.4424 | 0.37826 | 0.00664
7835.48 | 0.38641 | 0.01904
6217.2461 | 0.39272 | 0.02932
4905.291 | 0.40227 | 0.03779
3881.2737 | 0.41217 | 0.04646
3070.9827 | 0.42073 | 0.05551
2430.7778 | 0.43029 | 0.06151
1923.1537 | 0.43815 | 0.06978
1522.4358 | 0.45004 | 0.07703
1203.8446 | 0.46151 | 0.08247
952.86591 | 0.47547 | 0.09077
754.27557 | 0.49124 | 0.09613
596.71857 | 0.50448 | 0.10423
471.96338 | 0.51981 | 0.11028
373.20856 | 0.53772 | 0.11765
295.47278 | 0.55415 | 0.12476
233.87738 | 0.57526 | 0.13475
185.05922 | 0.59294 | 0.13868
146.35823 | 0.61395 | 0.1468
115.77804 | 0.6354 | 0.15513
91.6721 | 0.65992 | 0.16437
72.51701 | 0.68319 | 0.17146
57.36816 | 0.71197 | 0.18011
45.3629 | 0.74003 | 0.18901
35.93134 | 0.77154 | 0.19821
28.40909 | 0.80725 | 0.20673
22.48202 | 0.84471 | 0.21071
17.79613 | 0.88554 | 0.21132
14.06813 | 0.92518 | 0.20579
11.1448 | 0.96422 | 0.19571
8.81772 | 0.99841 | 0.17954
6.97545 | 1.02743 | 0.16326
5.5173 | 1.05074 | 0.1428
4.36941 | 1.06956 | 0.1268
3.45686 | 1.08325 | 0.11029
2.73547 | 1.09593 | 0.09698
2.16054 | 1.10553 | 0.08746
1.70952 | 1.11195 | 0.07901
1.35352 | 1.11927 | 0.07174
1.07079 | 1.12548 | 0.06759
0.84734 | 1.13136 | 0.06583
0.67072 | 1.13647 | 0.0655
0.53067 | 1.14166 | 0.06592
0.41976 | 1.14784 | 0.06881
0.33183 | 1.15416 | 0.07305
0.26261 | 1.16017 | 0.08022
0.20791 | 1.16738 | 0.08821
0.16452 | 1.1768 | 0.09845
0.13007 | 1.18844 | 0.11378
0.10309 | 1.19873 | 0.13447
0.08153 | 1.20869 | 0.15726
0.06443 | 1.22038 | 0.1829
0.05102 | 1.2385 | 0.20594
0.04042 | 1.26313 | 0.23784
0.03192 | 1.29163 | 0.27741
0.02528 | 1.32247 | 0.31788
0.01999 | 1.36735 | 0.3581