## Sheet1
20004.453 | 0.41465 | -0.04074
15829.126 | 0.4238 | -0.02276
12516.703 | 0.43035 | -0.00402
9909.4424 | 0.43516 | 0.00816
7835.48 | 0.44347 | 0.01922
6217.2461 | 0.45155 | 0.02857
4905.291 | 0.45862 | 0.0367
3881.2737 | 0.46634 | 0.04359
3070.9827 | 0.4751 | 0.05186
2430.7778 | 0.4848 | 0.06096
1923.1537 | 0.4949 | 0.06486
1522.4358 | 0.50359 | 0.07091
1203.8446 | 0.51484 | 0.07528
952.86591 | 0.52692 | 0.08235
754.27557 | 0.54205 | 0.09238
596.71857 | 0.55412 | 0.09564
471.96338 | 0.56768 | 0.10237
373.20856 | 0.58639 | 0.1093
295.47278 | 0.60134 | 0.11543
233.87738 | 0.61906 | 0.12187
185.05922 | 0.63508 | 0.12984
146.35823 | 0.65576 | 0.13793
115.77804 | 0.67818 | 0.14718
91.6721 | 0.69733 | 0.15258
72.51701 | 0.72234 | 0.16387
57.36816 | 0.73893 | 0.18106
45.3629 | 0.7657 | 0.19411
35.93134 | 0.79698 | 0.19457
28.40909 | 0.83289 | 0.21966
22.48202 | 0.87091 | 0.23133
17.79613 | 0.90391 | 0.23646
14.06813 | 0.93162 | 0.27377
11.1448 | 1.0159 | 0.24927
8.81772 | 1.05216 | 0.30007
6.97545 | 1.07488 | 0.25502
5.5173 | 1.15861 | 0.19403
4.36941 | 1.25821 | 0.20652
3.45686 | 1.27786 | 0.25553
2.73547 | 1.22863 | 0.25622
2.16054 | 1.17464 | 0.18085
1.70952 | 1.18426 | 0.05587
1.35352 | 1.28533 | -0.05142
1.07079 | 1.45416 | -0.07205
0.84734 | 1.59876 | 0.03869
0.67072 | 1.65448 | 0.21197
0.53067 | 1.54949 | 0.43001
0.41976 | 1.29818 | 0.53678
0.33183 | 0.99538 | 0.42822
0.26261 | 0.82838 | 0.10229
0.20791 | 0.9289 | -0.32238
0.16452 | 1.35556 | -0.64034
0.13007 | 2.00167 | -0.63587
0.10309 | 2.61551 | -0.19209
0.08153 | 2.937 | 0.61399
0.06443 | 2.86994 | 1.43172
0.05102 | 2.24524 | 2.14566
0.04042 | 1.38028 | 2.23293
0.03192 | 0.68463 | 1.65942
0.02528 | 0.56368 | 0.55914
0.01999 | 1.3346 | -0.7404