## Sheet1
20004.453 | 0.43792 | -0.0325
15829.126 | 0.44499 | -0.01245
12516.703 | 0.45232 | 0.00052
9909.4424 | 0.4613 | 0.01453
7835.48 | 0.46817 | 0.02382
6217.2461 | 0.47642 | 0.03463
4905.291 | 0.48514 | 0.04387
3881.2737 | 0.49354 | 0.05065
3070.9827 | 0.50342 | 0.05653
2430.7778 | 0.51334 | 0.06262
1923.1537 | 0.52393 | 0.0692
1522.4358 | 0.53486 | 0.07443
1203.8446 | 0.54643 | 0.08195
952.86591 | 0.55906 | 0.08711
754.27557 | 0.57158 | 0.09463
596.71857 | 0.58403 | 0.10012
471.96338 | 0.59976 | 0.10656
373.20856 | 0.61727 | 0.11525
295.47278 | 0.63315 | 0.12019
233.87738 | 0.65194 | 0.1301
185.05922 | 0.67142 | 0.13671
146.35823 | 0.69152 | 0.14597
115.77804 | 0.7138 | 0.15404
91.6721 | 0.7354 | 0.16193
72.51701 | 0.75869 | 0.17112
57.36816 | 0.78391 | 0.18183
45.3629 | 0.80701 | 0.19057
35.93134 | 0.83235 | 0.20284
28.40909 | 0.85902 | 0.21852
22.48202 | 0.88622 | 0.23789
17.79613 | 0.92004 | 0.26074
14.06813 | 0.95738 | 0.2861
11.1448 | 1.00308 | 0.31387
8.81772 | 1.06041 | 0.34313
6.97545 | 1.12985 | 0.35811
5.5173 | 1.19267 | 0.37649
4.36941 | 1.27784 | 0.37269
3.45686 | 1.35017 | 0.37208
2.73547 | 1.41855 | 0.347
2.16054 | 1.48547 | 0.31743
1.70952 | 1.53549 | 0.28609
1.35352 | 1.57459 | 0.25341
1.07079 | 1.60482 | 0.22
0.84734 | 1.62907 | 0.19273
0.67072 | 1.64759 | 0.17193
0.53067 | 1.66069 | 0.15651
0.41976 | 1.67125 | 0.14495
0.33183 | 1.68115 | 0.13805
0.26261 | 1.69144 | 0.13706
0.20791 | 1.70198 | 0.14276
0.16452 | 1.71159 | 0.15325
0.13007 | 1.72197 | 0.16685
0.10309 | 1.73767 | 0.18387
0.08153 | 1.75943 | 0.21064
0.06443 | 1.78364 | 0.24781
0.05102 | 1.80393 | 0.29159
0.04042 | 1.83102 | 0.33398
0.03192 | 1.87465 | 0.3811
0.02528 | 1.93162 | 0.44198
0.01999 | 1.99222 | 0.51538