## Sheet1
20004.453 | 0.37575 | -0.03849
15829.126 | 0.38171 | -0.01892
12516.703 | 0.38942 | -0.00186
9909.4424 | 0.39566 | 0.01172
7835.48 | 0.40356 | 0.02259
6217.2461 | 0.41347 | 0.03421
4905.291 | 0.4198 | 0.0422
3881.2737 | 0.42868 | 0.05099
3070.9827 | 0.43834 | 0.05831
2430.7778 | 0.44917 | 0.06448
1923.1537 | 0.45927 | 0.07301
1522.4358 | 0.47047 | 0.0779
1203.8446 | 0.48368 | 0.08583
952.86591 | 0.49515 | 0.09223
754.27557 | 0.51053 | 0.09992
596.71857 | 0.52507 | 0.10645
471.96338 | 0.54185 | 0.11432
373.20856 | 0.55958 | 0.12257
295.47278 | 0.5786 | 0.1297
233.87738 | 0.5969 | 0.13701
185.05922 | 0.61778 | 0.14617
146.35823 | 0.63971 | 0.15616
115.77804 | 0.66267 | 0.1642
91.6721 | 0.68615 | 0.17307
72.51701 | 0.71182 | 0.18097
57.36816 | 0.73907 | 0.18959
45.3629 | 0.76667 | 0.20177
35.93134 | 0.79373 | 0.21284
28.40909 | 0.82534 | 0.22574
22.48202 | 0.85899 | 0.24253
17.79613 | 0.89615 | 0.25951
14.06813 | 0.94016 | 0.27584
11.1448 | 0.99152 | 0.28785
8.81772 | 1.04599 | 0.29927
6.97545 | 1.11184 | 0.30018
5.5173 | 1.16401 | 0.28606
4.36941 | 1.22373 | 0.27512
3.45686 | 1.26811 | 0.25282
2.73547 | 1.30972 | 0.22403
2.16054 | 1.34347 | 0.19804
1.70952 | 1.36749 | 0.17196
1.35352 | 1.38571 | 0.14862
1.07079 | 1.40108 | 0.12912
0.84734 | 1.41229 | 0.11422
0.67072 | 1.42142 | 0.10456
0.53067 | 1.42752 | 0.09671
0.41976 | 1.43291 | 0.09161
0.33183 | 1.43893 | 0.09006
0.26261 | 1.44606 | 0.09256
0.20791 | 1.45204 | 0.09803
0.16452 | 1.45908 | 0.10679
0.13007 | 1.4692 | 0.11797
0.10309 | 1.48338 | 0.13628
0.08153 | 1.49658 | 0.16304
0.06443 | 1.50956 | 0.19491
0.05102 | 1.5223 | 0.22393
0.04042 | 1.54624 | 0.25372
0.03192 | 1.58123 | 0.29244
0.02528 | 1.61836 | 0.3405
0.01999 | 1.66117 | 0.38811