## Sheet1
20004.453 | 0.37719 | -0.04219
15829.126 | 0.38262 | -0.01834
12516.703 | 0.38794 | -0.0013
9909.4424 | 0.39764 | 0.01175
7835.48 | 0.40644 | 0.02271
6217.2461 | 0.41207 | 0.03199
4905.291 | 0.4207 | 0.04081
3881.2737 | 0.42978 | 0.05027
3070.9827 | 0.43929 | 0.05666
2430.7778 | 0.44851 | 0.06341
1923.1537 | 0.45831 | 0.0718
1522.4358 | 0.46978 | 0.07701
1203.8446 | 0.48396 | 0.08386
952.86591 | 0.49663 | 0.09191
754.27557 | 0.51046 | 0.09899
596.71857 | 0.52558 | 0.10622
471.96338 | 0.54166 | 0.11318
373.20856 | 0.55924 | 0.11904
295.47278 | 0.57763 | 0.12852
233.87738 | 0.59404 | 0.13718
185.05922 | 0.61825 | 0.14493
146.35823 | 0.63819 | 0.1534
115.77804 | 0.66282 | 0.16084
91.6721 | 0.68599 | 0.17097
72.51701 | 0.71058 | 0.17876
57.36816 | 0.73672 | 0.18894
45.3629 | 0.76419 | 0.19751
35.93134 | 0.79098 | 0.20956
28.40909 | 0.82221 | 0.22341
22.48202 | 0.85438 | 0.24199
17.79613 | 0.89264 | 0.25716
14.06813 | 0.93676 | 0.27482
11.1448 | 0.98759 | 0.28951
8.81772 | 1.0442 | 0.29558
6.97545 | 1.09967 | 0.29494
5.5173 | 1.15989 | 0.28767
4.36941 | 1.21 | 0.26786
3.45686 | 1.26233 | 0.24548
2.73547 | 1.30126 | 0.22074
2.16054 | 1.33095 | 0.19398
1.70952 | 1.35536 | 0.1675
1.35352 | 1.37372 | 0.14574
1.07079 | 1.38701 | 0.12762
0.84734 | 1.39781 | 0.1118
0.67072 | 1.4067 | 0.10059
0.53067 | 1.41471 | 0.09348
0.41976 | 1.42115 | 0.09081
0.33183 | 1.4262 | 0.09116
0.26261 | 1.4309 | 0.09332
0.20791 | 1.43717 | 0.09746
0.16452 | 1.44507 | 0.10638
0.13007 | 1.45406 | 0.1199
0.10309 | 1.46318 | 0.13609
0.08153 | 1.4769 | 0.15514
0.06443 | 1.49696 | 0.18178
0.05102 | 1.52259 | 0.2185
0.04042 | 1.54562 | 0.26409
0.03192 | 1.56736 | 0.30801
0.02528 | 1.59943 | 0.34719
0.01999 | 1.6475 | 0.39099