## Sheet1
20004.453 | 0.43681 | -0.03371
15829.126 | 0.4449 | -0.01345
12516.703 | 0.45184 | 0.00235
9909.4424 | 0.45997 | 0.01455
7835.48 | 0.46674 | 0.02498
6217.2461 | 0.47563 | 0.03255
4905.291 | 0.48537 | 0.04251
3881.2737 | 0.49211 | 0.04943
3070.9827 | 0.50162 | 0.05677
2430.7778 | 0.51259 | 0.064
1923.1537 | 0.52138 | 0.06876
1522.4358 | 0.53256 | 0.07442
1203.8446 | 0.54371 | 0.08111
952.86591 | 0.55599 | 0.08791
754.27557 | 0.57036 | 0.09453
596.71857 | 0.58292 | 0.09971
471.96338 | 0.59669 | 0.1063
373.20856 | 0.61359 | 0.11396
295.47278 | 0.62932 | 0.12165
233.87738 | 0.64855 | 0.13065
185.05922 | 0.66808 | 0.13795
146.35823 | 0.68991 | 0.14583
115.77804 | 0.71039 | 0.15354
91.6721 | 0.73217 | 0.16309
72.51701 | 0.75676 | 0.17119
57.36816 | 0.77971 | 0.1809
45.3629 | 0.80573 | 0.19091
35.93134 | 0.83015 | 0.20246
28.40909 | 0.85658 | 0.21895
22.48202 | 0.88449 | 0.23901
17.79613 | 0.9184 | 0.25975
14.06813 | 0.95641 | 0.28866
11.1448 | 1.00259 | 0.31424
8.81772 | 1.06107 | 0.34101
6.97545 | 1.12497 | 0.35363
5.5173 | 1.19698 | 0.37515
4.36941 | 1.27105 | 0.36669
3.45686 | 1.35116 | 0.36351
2.73547 | 1.41356 | 0.34251
2.16054 | 1.47624 | 0.30906
1.70952 | 1.52764 | 0.27801
1.35352 | 1.56415 | 0.24606
1.07079 | 1.59294 | 0.21474
0.84734 | 1.61543 | 0.18856
0.67072 | 1.6329 | 0.16694
0.53067 | 1.64675 | 0.15211
0.41976 | 1.65755 | 0.14234
0.33183 | 1.66672 | 0.13632
0.26261 | 1.6772 | 0.13503
0.20791 | 1.68858 | 0.14005
0.16452 | 1.69907 | 0.15192
0.13007 | 1.70838 | 0.16848
0.10309 | 1.71973 | 0.18739
0.08153 | 1.73831 | 0.21226
0.06443 | 1.76292 | 0.24571
0.05102 | 1.79099 | 0.29031
0.04042 | 1.81838 | 0.33565
0.03192 | 1.85875 | 0.38063
0.02528 | 1.91712 | 0.43228
0.01999 | 1.98643 | 0.50406