## Sheet1
20004.453 | 0.29832 | -0.01296
15829.126 | 0.3077 | 0.00109
12516.703 | 0.31668 | 0.01345
9909.4424 | 0.32318 | 0.02206
7835.48 | 0.33327 | 0.02979
6217.2461 | 0.33836 | 0.03669
4905.291 | 0.34921 | 0.04181
3881.2737 | 0.35778 | 0.04669
3070.9827 | 0.36501 | 0.05022
2430.7778 | 0.37409 | 0.05458
1923.1537 | 0.3832 | 0.0583
1522.4358 | 0.39138 | 0.06177
1203.8446 | 0.40214 | 0.06528
952.86591 | 0.41117 | 0.07019
754.27557 | 0.42135 | 0.07358
596.71857 | 0.43305 | 0.07704
471.96338 | 0.44474 | 0.08211
373.20856 | 0.45679 | 0.08477
295.47278 | 0.46809 | 0.08967
233.87738 | 0.48147 | 0.09452
185.05922 | 0.49735 | 0.09908
146.35823 | 0.51043 | 0.10522
115.77804 | 0.52492 | 0.11164
91.6721 | 0.53791 | 0.11723
72.51701 | 0.55389 | 0.12479
57.36816 | 0.5705 | 0.13326
45.3629 | 0.58798 | 0.14489
35.93134 | 0.60674 | 0.1564
28.40909 | 0.63043 | 0.17421
22.48202 | 0.65738 | 0.19218
17.79613 | 0.68811 | 0.20795
14.06813 | 0.7277 | 0.22581
11.1448 | 0.77151 | 0.23691
8.81772 | 0.82142 | 0.24222
6.97545 | 0.86818 | 0.24076
5.5173 | 0.91898 | 0.23105
4.36941 | 0.95678 | 0.21095
3.45686 | 0.99638 | 0.18936
2.73547 | 1.0236 | 0.17125
2.16054 | 1.04531 | 0.14877
1.70952 | 1.06289 | 0.12882
1.35352 | 1.07552 | 0.11343
1.07079 | 1.08532 | 0.10111
0.84734 | 1.09326 | 0.09176
0.67072 | 1.10011 | 0.08519
0.53067 | 1.10682 | 0.0813
0.41976 | 1.11233 | 0.08173
0.33183 | 1.1184 | 0.08479
0.26261 | 1.12428 | 0.08889
0.20791 | 1.13241 | 0.09578
0.16452 | 1.14229 | 0.10786
0.13007 | 1.15245 | 0.12403
0.10309 | 1.16185 | 0.14338
0.08153 | 1.17494 | 0.16309
0.06443 | 1.19509 | 0.18793
0.05102 | 1.2223 | 0.21822
0.04042 | 1.24892 | 0.25687
0.03192 | 1.2773 | 0.2925
0.02528 | 1.3152 | 0.32517
0.01999 | 1.36948 | 0.36331