## Sheet1
20004.453 | 0.29815 | -0.01417
15829.126 | 0.30723 | 0.00083
12516.703 | 0.31615 | 0.01366
9909.4424 | 0.32432 | 0.02087
7835.48 | 0.33389 | 0.0286
6217.2461 | 0.34081 | 0.03526
4905.291 | 0.3487 | 0.04144
3881.2737 | 0.35666 | 0.04851
3070.9827 | 0.36632 | 0.05028
2430.7778 | 0.37394 | 0.05473
1923.1537 | 0.38223 | 0.05798
1522.4358 | 0.39314 | 0.06133
1203.8446 | 0.40207 | 0.06563
952.86591 | 0.41225 | 0.07056
754.27557 | 0.42184 | 0.07349
596.71857 | 0.43286 | 0.07755
471.96338 | 0.44588 | 0.08246
373.20856 | 0.45746 | 0.08558
295.47278 | 0.47024 | 0.09093
233.87738 | 0.48177 | 0.09544
185.05922 | 0.49652 | 0.09995
146.35823 | 0.51054 | 0.1041
115.77804 | 0.52573 | 0.11163
91.6721 | 0.54135 | 0.11753
72.51701 | 0.55643 | 0.12737
57.36816 | 0.57327 | 0.13509
45.3629 | 0.59121 | 0.14563
35.93134 | 0.61022 | 0.15873
28.40909 | 0.63235 | 0.17346
22.48202 | 0.65771 | 0.19099
17.79613 | 0.69008 | 0.21106
14.06813 | 0.72952 | 0.22663
11.1448 | 0.77208 | 0.23614
8.81772 | 0.82136 | 0.24407
6.97545 | 0.87704 | 0.24089
5.5173 | 0.91868 | 0.22983
4.36941 | 0.9654 | 0.21402
3.45686 | 0.99986 | 0.19452
2.73547 | 1.02783 | 0.17078
2.16054 | 1.05272 | 0.1492
1.70952 | 1.06882 | 0.13138
1.35352 | 1.08142 | 0.11496
1.07079 | 1.091 | 0.10172
0.84734 | 1.0997 | 0.09173
0.67072 | 1.10696 | 0.08615
0.53067 | 1.1127 | 0.08218
0.41976 | 1.11792 | 0.08152
0.33183 | 1.12447 | 0.08368
0.26261 | 1.13144 | 0.08851
0.20791 | 1.13892 | 0.09824
0.16452 | 1.14607 | 0.10979
0.13007 | 1.15531 | 0.12242
0.10309 | 1.1692 | 0.13818
0.08153 | 1.18681 | 0.1613
0.06443 | 1.2061 | 0.19
0.05102 | 1.22267 | 0.22072
0.04042 | 1.24884 | 0.24855
0.03192 | 1.28753 | 0.28393
0.02528 | 1.32965 | 0.32942
0.01999 | 1.37106 | 0.37915