## Sheet1
20004.453 | 0.29848 | -0.01348
15829.126 | 0.30676 | 0.0025
12516.703 | 0.31635 | 0.0122
9909.4424 | 0.32364 | 0.02342
7835.48 | 0.33264 | 0.02948
6217.2461 | 0.34033 | 0.03671
4905.291 | 0.34815 | 0.04158
3881.2737 | 0.35614 | 0.0454
3070.9827 | 0.36491 | 0.0497
2430.7778 | 0.37389 | 0.0547
1923.1537 | 0.38205 | 0.05731
1522.4358 | 0.39292 | 0.06094
1203.8446 | 0.40218 | 0.06585
952.86591 | 0.41095 | 0.07034
754.27557 | 0.42225 | 0.07287
596.71857 | 0.43147 | 0.0767
471.96338 | 0.44558 | 0.08236
373.20856 | 0.45584 | 0.08506
295.47278 | 0.46919 | 0.09153
233.87738 | 0.48219 | 0.0936
185.05922 | 0.49543 | 0.09971
146.35823 | 0.50872 | 0.10527
115.77804 | 0.5233 | 0.11034
91.6721 | 0.5383 | 0.11802
72.51701 | 0.55387 | 0.1256
57.36816 | 0.57068 | 0.1349
45.3629 | 0.5873 | 0.14444
35.93134 | 0.60802 | 0.15888
28.40909 | 0.62866 | 0.1715
22.48202 | 0.65636 | 0.19009
17.79613 | 0.68878 | 0.20713
14.06813 | 0.72709 | 0.22401
11.1448 | 0.77004 | 0.23386
8.81772 | 0.82011 | 0.24133
6.97545 | 0.86869 | 0.23566
5.5173 | 0.91288 | 0.22826
4.36941 | 0.95646 | 0.2068
3.45686 | 0.99316 | 0.1894
2.73547 | 1.01926 | 0.16713
2.16054 | 1.04134 | 0.14465
1.70952 | 1.05781 | 0.12644
1.35352 | 1.07007 | 0.11153
1.07079 | 1.07902 | 0.09889
0.84734 | 1.08725 | 0.09001
0.67072 | 1.09484 | 0.08341
0.53067 | 1.10064 | 0.08151
0.41976 | 1.10566 | 0.08108
0.33183 | 1.11133 | 0.08312
0.26261 | 1.11826 | 0.08764
0.20791 | 1.12718 | 0.09562
0.16452 | 1.13504 | 0.10908
0.13007 | 1.14276 | 0.1241
0.10309 | 1.15378 | 0.14051
0.08153 | 1.17098 | 0.16091
0.06443 | 1.19241 | 0.18831
0.05102 | 1.21423 | 0.22249
0.04042 | 1.23732 | 0.25432
0.03192 | 1.27054 | 0.28379
0.02528 | 1.3166 | 0.31998
0.01999 | 1.36746 | 0.36978