## Sheet1
20004.453 | 0.29806 | -0.01402
15829.126 | 0.30562 | 0.00106
12516.703 | 0.31565 | 0.01296
9909.4424 | 0.32235 | 0.0226
7835.48 | 0.33212 | 0.02953
6217.2461 | 0.34016 | 0.03509
4905.291 | 0.34735 | 0.04114
3881.2737 | 0.3553 | 0.04569
3070.9827 | 0.36455 | 0.05106
2430.7778 | 0.37289 | 0.05322
1923.1537 | 0.38081 | 0.05863
1522.4358 | 0.39234 | 0.06275
1203.8446 | 0.40214 | 0.06668
952.86591 | 0.41177 | 0.06932
754.27557 | 0.42071 | 0.07302
596.71857 | 0.43318 | 0.07709
471.96338 | 0.44432 | 0.08182
373.20856 | 0.45648 | 0.08608
295.47278 | 0.46989 | 0.08981
233.87738 | 0.48269 | 0.09629
185.05922 | 0.49619 | 0.1003
146.35823 | 0.51052 | 0.10571
115.77804 | 0.52509 | 0.11121
91.6721 | 0.541 | 0.11766
72.51701 | 0.55572 | 0.12642
57.36816 | 0.57259 | 0.13577
45.3629 | 0.59075 | 0.14506
35.93134 | 0.6098 | 0.15878
28.40909 | 0.63227 | 0.17293
22.48202 | 0.65883 | 0.19088
17.79613 | 0.69077 | 0.20681
14.06813 | 0.72916 | 0.2251
11.1448 | 0.77335 | 0.23502
8.81772 | 0.82164 | 0.24102
6.97545 | 0.87064 | 0.23242
5.5173 | 0.91704 | 0.22684
4.36941 | 0.95733 | 0.20655
3.45686 | 0.99374 | 0.1879
2.73547 | 1.0202 | 0.16595
2.16054 | 1.04151 | 0.14415
1.70952 | 1.05904 | 0.12552
1.35352 | 1.07194 | 0.11081
1.07079 | 1.08092 | 0.09889
0.84734 | 1.08821 | 0.0892
0.67072 | 1.09451 | 0.08322
0.53067 | 1.10175 | 0.07995
0.41976 | 1.10733 | 0.08094
0.33183 | 1.11231 | 0.08264
0.26261 | 1.11865 | 0.08703
0.20791 | 1.12694 | 0.09502
0.16452 | 1.13624 | 0.10766
0.13007 | 1.14518 | 0.12393
0.10309 | 1.15522 | 0.14048
0.08153 | 1.17137 | 0.15875
0.06443 | 1.1924 | 0.18453
0.05102 | 1.21722 | 0.2168
0.04042 | 1.2401 | 0.2521
0.03192 | 1.2693 | 0.28546
0.02528 | 1.31122 | 0.32204
0.01999 | 1.36302 | 0.36895