## Sheet1
20004.453 | 0.29662 | -0.01331
15829.126 | 0.30769 | 0.00137
12516.703 | 0.31583 | 0.01199
9909.4424 | 0.32324 | 0.02243
7835.48 | 0.33186 | 0.02967
6217.2461 | 0.33901 | 0.03674
4905.291 | 0.34724 | 0.04122
3881.2737 | 0.35521 | 0.046
3070.9827 | 0.36435 | 0.05133
2430.7778 | 0.37423 | 0.05394
1923.1537 | 0.38077 | 0.05909
1522.4358 | 0.39065 | 0.0618
1203.8446 | 0.4004 | 0.06621
952.86591 | 0.41282 | 0.07007
754.27557 | 0.42326 | 0.07434
596.71857 | 0.43167 | 0.07707
471.96338 | 0.44465 | 0.0828
373.20856 | 0.45709 | 0.08664
295.47278 | 0.46922 | 0.08995
233.87738 | 0.48296 | 0.09528
185.05922 | 0.49632 | 0.10056
146.35823 | 0.51111 | 0.10512
115.77804 | 0.52473 | 0.11152
91.6721 | 0.53983 | 0.11785
72.51701 | 0.55537 | 0.12525
57.36816 | 0.57246 | 0.13541
45.3629 | 0.59061 | 0.14621
35.93134 | 0.61135 | 0.15908
28.40909 | 0.63163 | 0.17324
22.48202 | 0.65781 | 0.18873
17.79613 | 0.69041 | 0.20723
14.06813 | 0.7298 | 0.22378
11.1448 | 0.77367 | 0.23337
8.81772 | 0.8207 | 0.23731
6.97545 | 0.87168 | 0.23692
5.5173 | 0.91486 | 0.2217
4.36941 | 0.95662 | 0.20792
3.45686 | 0.98967 | 0.18586
2.73547 | 1.01931 | 0.16345
2.16054 | 1.04069 | 0.1443
1.70952 | 1.05604 | 0.12516
1.35352 | 1.06778 | 0.10978
1.07079 | 1.07796 | 0.09786
0.84734 | 1.08536 | 0.08959
0.67072 | 1.09193 | 0.08394
0.53067 | 1.09796 | 0.07935
0.41976 | 1.10362 | 0.07908
0.33183 | 1.11028 | 0.08238
0.26261 | 1.11686 | 0.08863
0.20791 | 1.12236 | 0.09658
0.16452 | 1.13086 | 0.1064
0.13007 | 1.14278 | 0.11969
0.10309 | 1.1563 | 0.13934
0.08153 | 1.16914 | 0.16359
0.06443 | 1.18476 | 0.19029
0.05102 | 1.20693 | 0.21423
0.04042 | 1.23924 | 0.24661
0.03192 | 1.27598 | 0.28916
0.02528 | 1.30929 | 0.33294
0.01999 | 1.34903 | 0.37053