## Sheet1
20004.453 | 0.29842 | -0.01286
15829.126 | 0.30715 | 0.00209
12516.703 | 0.31507 | 0.01465
9909.4424 | 0.32442 | 0.02378
7835.48 | 0.33333 | 0.03128
6217.2461 | 0.34125 | 0.03625
4905.291 | 0.35051 | 0.04091
3881.2737 | 0.35692 | 0.04744
3070.9827 | 0.36506 | 0.05086
2430.7778 | 0.37453 | 0.05369
1923.1537 | 0.38153 | 0.059
1522.4358 | 0.3913 | 0.06144
1203.8446 | 0.40112 | 0.0654
952.86591 | 0.41305 | 0.07117
754.27557 | 0.42457 | 0.0726
596.71857 | 0.43409 | 0.07695
471.96338 | 0.44631 | 0.08118
373.20856 | 0.45698 | 0.08639
295.47278 | 0.46966 | 0.08912
233.87738 | 0.48247 | 0.0951
185.05922 | 0.49583 | 0.0989
146.35823 | 0.50956 | 0.10305
115.77804 | 0.52521 | 0.11043
91.6721 | 0.53917 | 0.11702
72.51701 | 0.55612 | 0.1229
57.36816 | 0.5765 | 0.13392
45.3629 | 0.59336 | 0.14297
35.93134 | 0.6092 | 0.15448
28.40909 | 0.63434 | 0.16803
22.48202 | 0.66113 | 0.18392
17.79613 | 0.6905 | 0.20084
14.06813 | 0.7393 | 0.21652
11.1448 | 0.772 | 0.21988
8.81772 | 0.83067 | 0.21906
6.97545 | 0.871 | 0.22565
5.5173 | 0.89881 | 0.20452
4.36941 | 0.93205 | 0.16999
3.45686 | 0.98012 | 0.14245
2.73547 | 1.0181 | 0.1381
2.16054 | 1.03009 | 0.14307
1.70952 | 1.01738 | 0.13893
1.35352 | 0.99657 | 0.11483
1.07079 | 0.98609 | 0.0719
0.84734 | 1.00154 | 0.02523
0.67072 | 1.03636 | -0.00395
0.53067 | 1.09093 | -0.00314
0.41976 | 1.13249 | 0.03708
0.33183 | 1.13667 | 0.10435
0.26261 | 1.0936 | 0.16553
0.20791 | 1.01701 | 0.19123
0.16452 | 0.93646 | 0.16357
0.13007 | 0.8884 | 0.08653
0.10309 | 0.9027 | -0.01688
0.08153 | 0.99825 | -0.1045
0.06443 | 1.14804 | -0.12912
0.05102 | 1.36529 | -0.03394
0.04042 | 1.52389 | 0.21451
0.03192 | 1.5137 | 0.55929
0.02528 | 1.27405 | 0.86145
0.01999 | 0.86409 | 0.95971