## Sheet1
20004.453 | 0.2983 | -0.01498
15829.126 | 0.30669 | 0.00293
12516.703 | 0.3153 | 0.01404
9909.4424 | 0.32408 | 0.0234
7835.48 | 0.33079 | 0.03079
6217.2461 | 0.34023 | 0.03589
4905.291 | 0.34948 | 0.04286
3881.2737 | 0.35493 | 0.0472
3070.9827 | 0.36405 | 0.05116
2430.7778 | 0.37304 | 0.05489
1923.1537 | 0.38178 | 0.05781
1522.4358 | 0.39153 | 0.06263
1203.8446 | 0.40045 | 0.06489
952.86591 | 0.4124 | 0.06882
754.27557 | 0.42402 | 0.07328
596.71857 | 0.43361 | 0.07914
471.96338 | 0.44559 | 0.08241
373.20856 | 0.45713 | 0.08557
295.47278 | 0.47055 | 0.09037
233.87738 | 0.48331 | 0.0946
185.05922 | 0.49728 | 0.09938
146.35823 | 0.51004 | 0.10556
115.77804 | 0.5246 | 0.10999
91.6721 | 0.54105 | 0.11794
72.51701 | 0.55577 | 0.12363
57.36816 | 0.57353 | 0.13045
45.3629 | 0.59177 | 0.14097
35.93134 | 0.61191 | 0.15752
28.40909 | 0.63197 | 0.16965
22.48202 | 0.6595 | 0.18786
17.79613 | 0.69725 | 0.20571
14.06813 | 0.73521 | 0.20834
11.1448 | 0.77469 | 0.22575
8.81772 | 0.81954 | 0.21409
6.97545 | 0.87596 | 0.20693
5.5173 | 0.90931 | 0.20965
4.36941 | 0.92968 | 0.18729
3.45686 | 0.95159 | 0.15037
2.73547 | 0.98692 | 0.1142
2.16054 | 1.02708 | 0.09868
1.70952 | 1.05208 | 0.10603
1.35352 | 1.05038 | 0.12083
1.07079 | 1.02558 | 0.12615
0.84734 | 0.99209 | 0.10601
0.67072 | 0.97108 | 0.06792
0.53067 | 0.97783 | 0.01383
0.41976 | 1.02049 | -0.02694
0.33183 | 1.08384 | -0.02958
0.26261 | 1.14249 | 0.0136
0.20791 | 1.16627 | 0.0951
0.16452 | 1.13646 | 0.18656
0.13007 | 1.0531 | 0.25252
0.10309 | 0.93886 | 0.25828
0.08153 | 0.83626 | 0.1848
0.06443 | 0.79884 | 0.06638
0.05102 | 0.87945 | -0.10285
0.04042 | 1.1025 | -0.21373
0.03192 | 1.43119 | -0.16434
0.02528 | 1.72297 | 0.11158
0.01999 | 1.82949 | 0.58082