## Sheet1
20004.453 | 0.29991 | -0.01358
15829.126 | 0.30705 | 0.00259
12516.703 | 0.31527 | 0.0136
9909.4424 | 0.32428 | 0.02246
7835.48 | 0.3325 | 0.03033
6217.2461 | 0.34026 | 0.03697
4905.291 | 0.34908 | 0.04116
3881.2737 | 0.3561 | 0.04735
3070.9827 | 0.363 | 0.05111
2430.7778 | 0.37182 | 0.05239
1923.1537 | 0.38086 | 0.05741
1522.4358 | 0.39066 | 0.06084
1203.8446 | 0.40038 | 0.06634
952.86591 | 0.4112 | 0.06914
754.27557 | 0.42309 | 0.07359
596.71857 | 0.43224 | 0.07704
471.96338 | 0.44602 | 0.08129
373.20856 | 0.45877 | 0.08605
295.47278 | 0.47024 | 0.09045
233.87738 | 0.4827 | 0.0952
185.05922 | 0.49589 | 0.09917
146.35823 | 0.50965 | 0.10293
115.77804 | 0.52576 | 0.10998
91.6721 | 0.53887 | 0.11682
72.51701 | 0.55662 | 0.12423
57.36816 | 0.57291 | 0.13485
45.3629 | 0.59253 | 0.14338
35.93134 | 0.61049 | 0.15339
28.40909 | 0.63796 | 0.16932
22.48202 | 0.66509 | 0.18319
17.79613 | 0.6934 | 0.19668
14.06813 | 0.7334 | 0.21934
11.1448 | 0.77453 | 0.21272
8.81772 | 0.82849 | 0.22653
6.97545 | 0.85744 | 0.21654
5.5173 | 0.896 | 0.18906
4.36941 | 0.94792 | 0.16284
3.45686 | 0.98836 | 0.16003
2.73547 | 1.00011 | 0.15916
2.16054 | 0.99223 | 0.1434
1.70952 | 0.98372 | 0.1105
1.35352 | 0.98918 | 0.06554
1.07079 | 1.01864 | 0.02904
0.84734 | 1.06116 | 0.0174
0.67072 | 1.09788 | 0.03322
0.53067 | 1.11261 | 0.08017
0.41976 | 1.08791 | 0.1314
0.33183 | 1.02839 | 0.15685
0.26261 | 0.96206 | 0.13769
0.20791 | 0.91936 | 0.07863
0.16452 | 0.92666 | -0.00088
0.13007 | 0.99324 | -0.06831
0.10309 | 1.11077 | -0.08526
0.08153 | 1.24887 | -0.01727
0.06443 | 1.35079 | 0.12356
0.05102 | 1.36672 | 0.36423
0.04042 | 1.21972 | 0.5973
0.03192 | 0.93362 | 0.70376
0.02528 | 0.62302 | 0.5849
0.01999 | 0.43878 | 0.23748