## Sheet1
20004.453 | 0.29792 | -0.01274
15829.126 | 0.30647 | 0.00075
12516.703 | 0.31636 | 0.01355
9909.4424 | 0.32336 | 0.02123
7835.48 | 0.33342 | 0.03006
6217.2461 | 0.34021 | 0.03688
4905.291 | 0.34858 | 0.04224
3881.2737 | 0.35567 | 0.04633
3070.9827 | 0.36364 | 0.05247
2430.7778 | 0.37078 | 0.05466
1923.1537 | 0.38174 | 0.05884
1522.4358 | 0.39089 | 0.06231
1203.8446 | 0.40094 | 0.06648
952.86591 | 0.41169 | 0.06979
754.27557 | 0.42399 | 0.07322
596.71857 | 0.43448 | 0.07709
471.96338 | 0.44552 | 0.08237
373.20856 | 0.45767 | 0.08525
295.47278 | 0.46894 | 0.08968
233.87738 | 0.48307 | 0.09568
185.05922 | 0.49695 | 0.10134
146.35823 | 0.51102 | 0.10388
115.77804 | 0.52561 | 0.11057
91.6721 | 0.54011 | 0.11634
72.51701 | 0.55652 | 0.12344
57.36816 | 0.57549 | 0.13471
45.3629 | 0.59229 | 0.14459
35.93134 | 0.60956 | 0.15391
28.40909 | 0.63702 | 0.1682
22.48202 | 0.66415 | 0.18246
17.79613 | 0.69281 | 0.19709
14.06813 | 0.73607 | 0.21753
11.1448 | 0.7747 | 0.2136
8.81772 | 0.83034 | 0.22439
6.97545 | 0.86186 | 0.21944
5.5173 | 0.89532 | 0.19065
4.36941 | 0.94482 | 0.16258
3.45686 | 0.98832 | 0.15418
2.73547 | 1.00515 | 0.15661
2.16054 | 0.99972 | 0.14646
1.70952 | 0.98749 | 0.11829
1.35352 | 0.98578 | 0.07571
1.07079 | 1.00766 | 0.03368
0.84734 | 1.04758 | 0.01189
0.67072 | 1.08812 | 0.01809
0.53067 | 1.11598 | 0.05926
0.41976 | 1.10787 | 0.11455
0.33183 | 1.05834 | 0.15658
0.26261 | 0.98745 | 0.15806
0.20791 | 0.9282 | 0.11337
0.16452 | 0.91056 | 0.03591
0.13007 | 0.95198 | -0.04594
0.10309 | 1.05634 | -0.09295
0.08153 | 1.20113 | -0.0656
0.06443 | 1.33179 | 0.04277
0.05102 | 1.41084 | 0.27342
0.04042 | 1.33005 | 0.5461
0.03192 | 1.07714 | 0.73545
0.02528 | 0.73529 | 0.71888
0.01999 | 0.45148 | 0.44435