## Sheet1
20004.453 | 0.28289 | -0.0203
15829.126 | 0.29058 | -0.00492
12516.703 | 0.29864 | 0.00849
9909.4424 | 0.3049 | 0.01873
7835.48 | 0.31398 | 0.02491
6217.2461 | 0.32141 | 0.03258
4905.291 | 0.32773 | 0.03801
3881.2737 | 0.33644 | 0.04174
3070.9827 | 0.34414 | 0.04542
2430.7778 | 0.35351 | 0.05061
1923.1537 | 0.36116 | 0.05445
1522.4358 | 0.3708 | 0.05766
1203.8446 | 0.37926 | 0.06049
952.86591 | 0.38772 | 0.06451
754.27557 | 0.39843 | 0.06865
596.71857 | 0.40756 | 0.07087
471.96338 | 0.42057 | 0.07621
373.20856 | 0.43075 | 0.07881
295.47278 | 0.44254 | 0.08364
233.87738 | 0.45239 | 0.08743
185.05922 | 0.46603 | 0.09352
146.35823 | 0.47944 | 0.09691
115.77804 | 0.49283 | 0.10558
91.6721 | 0.51057 | 0.11255
72.51701 | 0.52507 | 0.12079
57.36816 | 0.54463 | 0.12949
45.3629 | 0.56873 | 0.13672
35.93134 | 0.59324 | 0.14343
28.40909 | 0.62036 | 0.14616
22.48202 | 0.64982 | 0.14719
17.79613 | 0.67935 | 0.14222
14.06813 | 0.70711 | 0.1351
11.1448 | 0.72849 | 0.12023
8.81772 | 0.74937 | 0.10934
6.97545 | 0.76326 | 0.09798
5.5173 | 0.77193 | 0.08358
4.36941 | 0.78424 | 0.07146
3.45686 | 0.79441 | 0.0644
2.73547 | 0.802 | 0.0627
2.16054 | 0.80279 | 0.06051
1.70952 | 0.80227 | 0.05673
1.35352 | 0.80249 | 0.04923
1.07079 | 0.80844 | 0.04126
0.84734 | 0.81968 | 0.03477
0.67072 | 0.83511 | 0.03663
0.53067 | 0.85279 | 0.04823
0.41976 | 0.86279 | 0.07257
0.33183 | 0.85625 | 0.1008
0.26261 | 0.83456 | 0.11955
0.20791 | 0.80714 | 0.11782
0.16452 | 0.78854 | 0.09258
0.13007 | 0.79852 | 0.04963
0.10309 | 0.85109 | 0.00862
0.08153 | 0.95369 | 0.00168
0.06443 | 1.07196 | 0.05103
0.05102 | 1.1914 | 0.2029
0.04042 | 1.21081 | 0.43723
0.03192 | 1.07685 | 0.67895
0.02528 | 0.77736 | 0.8053
0.01999 | 0.40107 | 0.67363