## Sheet1
20004.453 | 0.28123 | -0.02059
15829.126 | 0.29019 | -0.00328
12516.703 | 0.29944 | 0.00822
9909.4424 | 0.3052 | 0.01708
7835.48 | 0.31384 | 0.02597
6217.2461 | 0.32073 | 0.03363
4905.291 | 0.32856 | 0.03813
3881.2737 | 0.33633 | 0.04367
3070.9827 | 0.34293 | 0.04897
2430.7778 | 0.35184 | 0.05255
1923.1537 | 0.36019 | 0.05488
1522.4358 | 0.36968 | 0.05896
1203.8446 | 0.37906 | 0.06284
952.86591 | 0.3882 | 0.06552
754.27557 | 0.39873 | 0.0697
596.71857 | 0.40864 | 0.07367
471.96338 | 0.42058 | 0.07707
373.20856 | 0.43139 | 0.07991
295.47278 | 0.44331 | 0.08557
233.87738 | 0.45581 | 0.08814
185.05922 | 0.4662 | 0.09552
146.35823 | 0.48095 | 0.09982
115.77804 | 0.49513 | 0.10638
91.6721 | 0.50996 | 0.11375
72.51701 | 0.52854 | 0.12063
57.36816 | 0.54793 | 0.12877
45.3629 | 0.56957 | 0.13813
35.93134 | 0.594 | 0.14329
28.40909 | 0.62319 | 0.14618
22.48202 | 0.65347 | 0.1454
17.79613 | 0.67911 | 0.14226
14.06813 | 0.70799 | 0.13282
11.1448 | 0.7288 | 0.11999
8.81772 | 0.74944 | 0.10696
6.97545 | 0.76146 | 0.09635
5.5173 | 0.77136 | 0.08243
4.36941 | 0.78236 | 0.07032
3.45686 | 0.79347 | 0.06371
2.73547 | 0.79999 | 0.06235
2.16054 | 0.80075 | 0.0597
1.70952 | 0.80019 | 0.05565
1.35352 | 0.80089 | 0.0495
1.07079 | 0.80644 | 0.04079
0.84734 | 0.81717 | 0.03489
0.67072 | 0.83188 | 0.03568
0.53067 | 0.84992 | 0.04813
0.41976 | 0.86088 | 0.07091
0.33183 | 0.85573 | 0.09954
0.26261 | 0.83459 | 0.11911
0.20791 | 0.80629 | 0.1192
0.16452 | 0.78663 | 0.0951
0.13007 | 0.79479 | 0.05273
0.10309 | 0.84406 | 0.01004
0.08153 | 0.94488 | 4e-05
0.06443 | 1.0641 | 0.04481
0.05102 | 1.1884 | 0.1943
0.04042 | 1.21487 | 0.42738
0.03192 | 1.08474 | 0.67498
0.02528 | 0.79041 | 0.80888
0.01999 | 0.40945 | 0.69583