## Sheet1
20004.453 | 0.27868 | -0.02409
15829.126 | 0.28483 | -0.00795
12516.703 | 0.29158 | 0.00421
9909.4424 | 0.30002 | 0.01421
7835.48 | 0.30815 | 0.02355
6217.2461 | 0.31435 | 0.0296
4905.291 | 0.32183 | 0.03489
3881.2737 | 0.33075 | 0.04057
3070.9827 | 0.33885 | 0.04665
2430.7778 | 0.34442 | 0.04955
1923.1537 | 0.35328 | 0.05481
1522.4358 | 0.36333 | 0.05842
1203.8446 | 0.37204 | 0.06101
952.86591 | 0.38143 | 0.06509
754.27557 | 0.39126 | 0.06876
596.71857 | 0.40216 | 0.07284
471.96338 | 0.41322 | 0.07665
373.20856 | 0.42406 | 0.07964
295.47278 | 0.43561 | 0.08481
233.87738 | 0.44898 | 0.08831
185.05922 | 0.46133 | 0.09375
146.35823 | 0.47417 | 0.09972
115.77804 | 0.4875 | 0.10682
91.6721 | 0.50265 | 0.11252
72.51701 | 0.51841 | 0.12195
57.36816 | 0.53896 | 0.12989
45.3629 | 0.55985 | 0.13817
35.93134 | 0.5861 | 0.14762
28.40909 | 0.61357 | 0.15251
22.48202 | 0.64416 | 0.15472
17.79613 | 0.67535 | 0.15152
14.06813 | 0.70413 | 0.14093
11.1448 | 0.72727 | 0.13298
8.81772 | 0.74965 | 0.1168
6.97545 | 0.76748 | 0.10382
5.5173 | 0.77896 | 0.09106
4.36941 | 0.78806 | 0.07868
3.45686 | 0.79534 | 0.06818
2.73547 | 0.80285 | 0.05939
2.16054 | 0.81089 | 0.05297
1.70952 | 0.81889 | 0.05175
1.35352 | 0.82219 | 0.053
1.07079 | 0.82275 | 0.05448
0.84734 | 0.82121 | 0.05446
0.67072 | 0.82157 | 0.05224
0.53067 | 0.82493 | 0.04833
0.41976 | 0.83367 | 0.04597
0.33183 | 0.84759 | 0.04885
0.26261 | 0.86397 | 0.05963
0.20791 | 0.87635 | 0.08007
0.16452 | 0.88177 | 0.10587
0.13007 | 0.87874 | 0.12959
0.10309 | 0.87309 | 0.14563
0.08153 | 0.87424 | 0.15464
0.06443 | 0.88654 | 0.16385
0.05102 | 0.91085 | 0.17394
0.04042 | 0.94708 | 0.18971
0.03192 | 0.99793 | 0.21817
0.02528 | 1.05528 | 0.26685
0.01999 | 1.10576 | 0.33781