## Sheet1
20004.453 | 0.29944 | -0.01336
15829.126 | 0.30708 | 0.00097
12516.703 | 0.31545 | 0.01428
9909.4424 | 0.32482 | 0.02307
7835.48 | 0.33271 | 0.02945
6217.2461 | 0.34103 | 0.03637
4905.291 | 0.34928 | 0.04324
3881.2737 | 0.3571 | 0.04674
3070.9827 | 0.36694 | 0.05252
2430.7778 | 0.37367 | 0.05375
1923.1537 | 0.38226 | 0.05783
1522.4358 | 0.39216 | 0.06151
1203.8446 | 0.40109 | 0.06662
952.86591 | 0.41114 | 0.07001
754.27557 | 0.42169 | 0.0729
596.71857 | 0.43327 | 0.07799
471.96338 | 0.44519 | 0.08172
373.20856 | 0.45769 | 0.08519
295.47278 | 0.47108 | 0.08949
233.87738 | 0.48335 | 0.09608
185.05922 | 0.49656 | 0.09967
146.35823 | 0.51093 | 0.10666
115.77804 | 0.52525 | 0.11314
91.6721 | 0.54064 | 0.11854
72.51701 | 0.55629 | 0.12607
57.36816 | 0.57328 | 0.13454
45.3629 | 0.58992 | 0.146
35.93134 | 0.61013 | 0.1573
28.40909 | 0.6316 | 0.17462
22.48202 | 0.65964 | 0.19252
17.79613 | 0.69111 | 0.20808
14.06813 | 0.72967 | 0.2247
11.1448 | 0.77466 | 0.23787
8.81772 | 0.82397 | 0.24248
6.97545 | 0.87037 | 0.23642
5.5173 | 0.92075 | 0.23077
4.36941 | 0.96125 | 0.2097
3.45686 | 0.99873 | 0.19136
2.73547 | 1.02673 | 0.16947
2.16054 | 1.04724 | 0.14683
1.70952 | 1.06524 | 0.12778
1.35352 | 1.0774 | 0.11226
1.07079 | 1.08693 | 0.10054
0.84734 | 1.09368 | 0.09057
0.67072 | 1.10126 | 0.08453
0.53067 | 1.10785 | 0.08052
0.41976 | 1.11332 | 0.08089
0.33183 | 1.11866 | 0.08311
0.26261 | 1.1239 | 0.08762
0.20791 | 1.13183 | 0.09525
0.16452 | 1.14108 | 0.10742
0.13007 | 1.15038 | 0.12349
0.10309 | 1.16027 | 0.14074
0.08153 | 1.17536 | 0.15916
0.06443 | 1.196 | 0.18406
0.05102 | 1.22292 | 0.21624
0.04042 | 1.24647 | 0.2534
0.03192 | 1.27374 | 0.28869
0.02528 | 1.31305 | 0.32472
0.01999 | 1.36475 | 0.3697