## Sheet1
20004.453 | 0.29762 | -0.01518
15829.126 | 0.30899 | 8e-05
12516.703 | 0.31622 | 0.01449
9909.4424 | 0.32403 | 0.02199
7835.48 | 0.33318 | 0.02995
6217.2461 | 0.34058 | 0.03529
4905.291 | 0.34995 | 0.04052
3881.2737 | 0.35525 | 0.04702
3070.9827 | 0.36462 | 0.05115
2430.7778 | 0.37305 | 0.05443
1923.1537 | 0.38435 | 0.05768
1522.4358 | 0.39076 | 0.06244
1203.8446 | 0.40151 | 0.06584
952.86591 | 0.41102 | 0.06855
754.27557 | 0.42167 | 0.07357
596.71857 | 0.43282 | 0.07722
471.96338 | 0.44385 | 0.08124
373.20856 | 0.45672 | 0.08504
295.47278 | 0.46755 | 0.09117
233.87738 | 0.4825 | 0.09562
185.05922 | 0.49477 | 0.10032
146.35823 | 0.50974 | 0.10318
115.77804 | 0.52395 | 0.11208
91.6721 | 0.53779 | 0.11908
72.51701 | 0.55522 | 0.12551
57.36816 | 0.5714 | 0.13451
45.3629 | 0.58985 | 0.14611
35.93134 | 0.60906 | 0.15786
28.40909 | 0.63093 | 0.17158
22.48202 | 0.65863 | 0.19034
17.79613 | 0.6893 | 0.20608
14.06813 | 0.7292 | 0.22327
11.1448 | 0.7735 | 0.23476
8.81772 | 0.8199 | 0.23865
6.97545 | 0.86964 | 0.23879
5.5173 | 0.91708 | 0.22163
4.36941 | 0.95664 | 0.20941
3.45686 | 0.99181 | 0.18631
2.73547 | 1.01963 | 0.16471
2.16054 | 1.04125 | 0.14499
1.70952 | 1.05678 | 0.12618
1.35352 | 1.0695 | 0.11
1.07079 | 1.07903 | 0.09835
0.84734 | 1.08728 | 0.08945
0.67072 | 1.09344 | 0.08414
0.53067 | 1.09909 | 0.07933
0.41976 | 1.10488 | 0.07927
0.33183 | 1.11179 | 0.08269
0.26261 | 1.11723 | 0.08831
0.20791 | 1.12345 | 0.09631
0.16452 | 1.1321 | 0.10572
0.13007 | 1.1447 | 0.1201
0.10309 | 1.15699 | 0.14056
0.08153 | 1.16893 | 0.16466
0.06443 | 1.18488 | 0.19042
0.05102 | 1.208 | 0.21463
0.04042 | 1.24071 | 0.24965
0.03192 | 1.27438 | 0.2925
0.02528 | 1.30627 | 0.33336
0.01999 | 1.34931 | 0.36934