## Sheet1
20004.453 | 0.77467 | -0.00708
15829.126 | 0.78642 | 0.00698
12516.703 | 0.79352 | 0.01685
9909.4424 | 0.80525 | 0.02565
7835.48 | 0.81423 | 0.03202
6217.2461 | 0.82045 | 0.03696
4905.291 | 0.82849 | 0.04054
3881.2737 | 0.83599 | 0.045
3070.9827 | 0.84436 | 0.04563
2430.7778 | 0.85268 | 0.04835
1923.1537 | 0.86049 | 0.05098
1522.4358 | 0.86717 | 0.05431
1203.8446 | 0.87655 | 0.05641
952.86591 | 0.88516 | 0.05728
754.27557 | 0.89254 | 0.06085
596.71857 | 0.90108 | 0.06442
471.96338 | 0.91008 | 0.0668
373.20856 | 0.91937 | 0.07037
295.47278 | 0.93145 | 0.0735
233.87738 | 0.94078 | 0.07764
185.05922 | 0.95111 | 0.08352
146.35823 | 0.96213 | 0.088
115.77804 | 0.97329 | 0.09408
91.6721 | 0.98551 | 0.09989
72.51701 | 0.99782 | 0.10736
57.36816 | 1.01288 | 0.11663
45.3629 | 1.02793 | 0.12807
35.93134 | 1.04537 | 0.14073
28.40909 | 1.06546 | 0.15526
22.48202 | 1.09005 | 0.17228
17.79613 | 1.11706 | 0.18927
14.06813 | 1.15412 | 0.20528
11.1448 | 1.19378 | 0.21673
8.81772 | 1.23727 | 0.22331
6.97545 | 1.28065 | 0.22552
5.5173 | 1.32694 | 0.21488
4.36941 | 1.3637 | 0.20571
3.45686 | 1.40109 | 0.18604
2.73547 | 1.43172 | 0.16911
2.16054 | 1.45422 | 0.14986
1.70952 | 1.4721 | 0.13148
1.35352 | 1.48608 | 0.1165
1.07079 | 1.49653 | 0.10512
0.84734 | 1.50583 | 0.09551
0.67072 | 1.51368 | 0.09031
0.53067 | 1.52083 | 0.08573
0.41976 | 1.52859 | 0.08626
0.33183 | 1.53621 | 0.09028
0.26261 | 1.54246 | 0.09587
0.20791 | 1.54967 | 0.10313
0.16452 | 1.56078 | 0.11182
0.13007 | 1.57349 | 0.12666
0.10309 | 1.58665 | 0.14552
0.08153 | 1.60083 | 0.16522
0.06443 | 1.62173 | 0.18747
0.05102 | 1.65184 | 0.21177
0.04042 | 1.68546 | 0.24705
0.03192 | 1.7171 | 0.28748
0.02528 | 1.74851 | 0.32122
0.01999 | 1.79222 | 0.34991