## Sheet1
20004.453 | 0.77451 | -0.00591
15829.126 | 0.78442 | 0.00779
12516.703 | 0.79409 | 0.01797
9909.4424 | 0.80256 | 0.02562
7835.48 | 0.81219 | 0.03231
6217.2461 | 0.82014 | 0.0365
4905.291 | 0.82768 | 0.04036
3881.2737 | 0.83451 | 0.04488
3070.9827 | 0.84443 | 0.04691
2430.7778 | 0.85346 | 0.04855
1923.1537 | 0.8608 | 0.05149
1522.4358 | 0.86794 | 0.05328
1203.8446 | 0.87787 | 0.05597
952.86591 | 0.88444 | 0.05859
754.27557 | 0.8931 | 0.06156
596.71857 | 0.90215 | 0.06222
471.96338 | 0.91012 | 0.0673
373.20856 | 0.91954 | 0.06974
295.47278 | 0.93043 | 0.07326
233.87738 | 0.94087 | 0.07694
185.05922 | 0.95128 | 0.081
146.35823 | 0.96147 | 0.087
115.77804 | 0.97298 | 0.09209
91.6721 | 0.98627 | 0.09997
72.51701 | 0.99753 | 0.10798
57.36816 | 1.01256 | 0.11717
45.3629 | 1.02793 | 0.12786
35.93134 | 1.04527 | 0.14044
28.40909 | 1.06484 | 0.15647
22.48202 | 1.088 | 0.17311
17.79613 | 1.11733 | 0.18987
14.06813 | 1.15108 | 0.20511
11.1448 | 1.19214 | 0.21773
8.81772 | 1.23631 | 0.22583
6.97545 | 1.28019 | 0.22007
5.5173 | 1.32108 | 0.21786
4.36941 | 1.36464 | 0.20187
3.45686 | 1.4007 | 0.18764
2.73547 | 1.42828 | 0.16824
2.16054 | 1.45274 | 0.14765
1.70952 | 1.47212 | 0.13171
1.35352 | 1.48528 | 0.11698
1.07079 | 1.49658 | 0.10507
0.84734 | 1.50494 | 0.09551
0.67072 | 1.51297 | 0.08939
0.53067 | 1.52114 | 0.08706
0.41976 | 1.52616 | 0.08684
0.33183 | 1.53317 | 0.08814
0.26261 | 1.5424 | 0.09316
0.20791 | 1.55229 | 0.10234
0.16452 | 1.56149 | 0.11562
0.13007 | 1.5709 | 0.1308
0.10309 | 1.58291 | 0.14497
0.08153 | 1.60114 | 0.16303
0.06443 | 1.62411 | 0.18697
0.05102 | 1.64611 | 0.21641
0.04042 | 1.67188 | 0.24296
0.03192 | 1.70966 | 0.27171
0.02528 | 1.75832 | 0.30743
0.01999 | 1.80952 | 0.35553