## Sheet1
20004.453 | 0.77291 | -0.00678
15829.126 | 0.784 | 0.00697
12516.703 | 0.79215 | 0.01781
9909.4424 | 0.80286 | 0.02556
7835.48 | 0.81151 | 0.03264
6217.2461 | 0.81909 | 0.03699
4905.291 | 0.82702 | 0.04046
3881.2737 | 0.83528 | 0.04389
3070.9827 | 0.84424 | 0.04609
2430.7778 | 0.85185 | 0.04838
1923.1537 | 0.85946 | 0.05061
1522.4358 | 0.8677 | 0.05249
1203.8446 | 0.87593 | 0.05496
952.86591 | 0.88383 | 0.05831
754.27557 | 0.89239 | 0.0607
596.71857 | 0.90172 | 0.06296
471.96338 | 0.91167 | 0.06616
373.20856 | 0.92 | 0.07098
295.47278 | 0.92946 | 0.07364
233.87738 | 0.94047 | 0.07676
185.05922 | 0.94897 | 0.08224
146.35823 | 0.96161 | 0.08586
115.77804 | 0.97253 | 0.09316
91.6721 | 0.98537 | 0.10057
72.51701 | 0.99726 | 0.10776
57.36816 | 1.0123 | 0.11613
45.3629 | 1.02797 | 0.12662
35.93134 | 1.04311 | 0.1407
28.40909 | 1.0641 | 0.15643
22.48202 | 1.08926 | 0.17225
17.79613 | 1.11675 | 0.18882
14.06813 | 1.15216 | 0.20378
11.1448 | 1.19307 | 0.2161
8.81772 | 1.23539 | 0.2216
6.97545 | 1.27946 | 0.22443
5.5173 | 1.32431 | 0.21382
4.36941 | 1.36208 | 0.20483
3.45686 | 1.3984 | 0.1851
2.73547 | 1.43021 | 0.1678
2.16054 | 1.45189 | 0.14963
1.70952 | 1.46882 | 0.13111
1.35352 | 1.48385 | 0.11612
1.07079 | 1.4948 | 0.10493
0.84734 | 1.50392 | 0.09559
0.67072 | 1.51122 | 0.09019
0.53067 | 1.51838 | 0.08632
0.41976 | 1.5267 | 0.08605
0.33183 | 1.53393 | 0.08974
0.26261 | 1.54024 | 0.09624
0.20791 | 1.5476 | 0.10327
0.16452 | 1.55801 | 0.11256
0.13007 | 1.57153 | 0.12642
0.10309 | 1.58496 | 0.14561
0.08153 | 1.5991 | 0.16587
0.06443 | 1.61931 | 0.18833
0.05102 | 1.64906 | 0.21092
0.04042 | 1.68287 | 0.24584
0.03192 | 1.71633 | 0.28681
0.02528 | 1.74722 | 0.32228
0.01999 | 1.79003 | 0.35114