## Sheet1
20004.453 | 0.77703 | -0.00674
15829.126 | 0.78601 | 0.00827
12516.703 | 0.79561 | 0.01897
9909.4424 | 0.80558 | 0.02487
7835.48 | 0.81339 | 0.03231
6217.2461 | 0.82166 | 0.03771
4905.291 | 0.83231 | 0.04017
3881.2737 | 0.83972 | 0.04526
3070.9827 | 0.8483 | 0.04516
2430.7778 | 0.855 | 0.04991
1923.1537 | 0.86315 | 0.05199
1522.4358 | 0.87126 | 0.05317
1203.8446 | 0.87968 | 0.05669
952.86591 | 0.88857 | 0.05861
754.27557 | 0.89666 | 0.06032
596.71857 | 0.90462 | 0.06299
471.96338 | 0.91492 | 0.06624
373.20856 | 0.92571 | 0.06987
295.47278 | 0.93519 | 0.07202
233.87738 | 0.94619 | 0.07693
185.05922 | 0.95458 | 0.08091
146.35823 | 0.9651 | 0.08636
115.77804 | 0.97771 | 0.09171
91.6721 | 0.99065 | 0.09896
72.51701 | 1.00355 | 0.10732
57.36816 | 1.016 | 0.11445
45.3629 | 1.02971 | 0.12385
35.93134 | 1.0497 | 0.13897
28.40909 | 1.06754 | 0.15301
22.48202 | 1.09366 | 0.17091
17.79613 | 1.12616 | 0.18329
14.06813 | 1.15848 | 0.18696
11.1448 | 1.19841 | 0.20682
8.81772 | 1.23038 | 0.19589
6.97545 | 1.28153 | 0.18593
5.5173 | 1.3234 | 0.19307
4.36941 | 1.33973 | 0.18233
3.45686 | 1.35353 | 0.15254
2.73547 | 1.37999 | 0.11465
2.16054 | 1.41714 | 0.0884
1.70952 | 1.45305 | 0.08642
1.35352 | 1.46894 | 0.10311
1.07079 | 1.45538 | 0.12362
0.84734 | 1.42088 | 0.12656
0.67072 | 1.386 | 0.10645
0.53067 | 1.36426 | 0.05481
0.41976 | 1.38065 | -0.00271
0.33183 | 1.43879 | -0.04118
0.26261 | 1.51838 | -0.03206
0.20791 | 1.58578 | 0.03326
0.16452 | 1.60761 | 0.14251
0.13007 | 1.55669 | 0.2592
0.10309 | 1.43874 | 0.33056
0.08153 | 1.29095 | 0.31615
0.06443 | 1.18407 | 0.2242
0.05102 | 1.16673 | 0.03171
0.04042 | 1.29973 | -0.16231
0.03192 | 1.59241 | -0.25606
0.02528 | 1.9496 | -0.14658
0.01999 | 2.19774 | 0.18842