## Sheet1
20004.453 | 0.77672 | -0.00651
15829.126 | 0.78494 | 0.00834
12516.703 | 0.79643 | 0.01827
9909.4424 | 0.80314 | 0.02694
7835.48 | 0.81377 | 0.03314
6217.2461 | 0.82228 | 0.03662
4905.291 | 0.82817 | 0.04012
3881.2737 | 0.83935 | 0.04418
3070.9827 | 0.84745 | 0.04608
2430.7778 | 0.85471 | 0.04999
1923.1537 | 0.86211 | 0.05262
1522.4358 | 0.87052 | 0.05376
1203.8446 | 0.87924 | 0.05617
952.86591 | 0.8889 | 0.05885
754.27557 | 0.89652 | 0.06177
596.71857 | 0.90611 | 0.06423
471.96338 | 0.91421 | 0.06669
373.20856 | 0.9244 | 0.0681
295.47278 | 0.93481 | 0.07437
233.87738 | 0.94361 | 0.07639
185.05922 | 0.95456 | 0.08052
146.35823 | 0.96603 | 0.08469
115.77804 | 0.97571 | 0.0911
91.6721 | 0.98909 | 0.0986
72.51701 | 1.00296 | 0.10426
57.36816 | 1.01762 | 0.11469
45.3629 | 1.0332 | 0.12655
35.93134 | 1.04679 | 0.13589
28.40909 | 1.07239 | 0.14871
22.48202 | 1.09418 | 0.16379
17.79613 | 1.12179 | 0.17606
14.06813 | 1.15861 | 0.19694
11.1448 | 1.19295 | 0.19275
8.81772 | 1.24309 | 0.20586
6.97545 | 1.26727 | 0.20127
5.5173 | 1.30343 | 0.17707
4.36941 | 1.34997 | 0.15177
3.45686 | 1.39182 | 0.1488
2.73547 | 1.40596 | 0.15113
2.16054 | 1.39863 | 0.14042
1.70952 | 1.38757 | 0.11249
1.35352 | 1.38934 | 0.07054
1.07079 | 1.4146 | 0.03079
0.84734 | 1.45693 | 0.01344
0.67072 | 1.49601 | 0.02558
0.53067 | 1.52015 | 0.07076
0.41976 | 1.50452 | 0.12882
0.33183 | 1.44677 | 0.16731
0.26261 | 1.37349 | 0.16219
0.20791 | 1.31661 | 0.10826
0.16452 | 1.30721 | 0.02279
0.13007 | 1.36555 | -0.06156
0.10309 | 1.48683 | -0.10028
0.08153 | 1.64268 | -0.05267
0.06443 | 1.76937 | 0.08078
0.05102 | 1.81009 | 0.3261
0.04042 | 1.68134 | 0.57005
0.03192 | 1.41713 | 0.69407
0.02528 | 1.11442 | 0.62001
0.01999 | 0.92928 | 0.32198