## Sheet1
20004.453 | 0.75885 | -0.01428
15829.126 | 0.76879 | 0.0017
12516.703 | 0.77814 | 0.01089
9909.4424 | 0.78472 | 0.01925
7835.48 | 0.79364 | 0.02675
6217.2461 | 0.80038 | 0.03016
4905.291 | 0.80759 | 0.03555
3881.2737 | 0.81661 | 0.03935
3070.9827 | 0.82104 | 0.04059
2430.7778 | 0.82899 | 0.04387
1923.1537 | 0.8365 | 0.0469
1522.4358 | 0.84403 | 0.04853
1203.8446 | 0.85043 | 0.05024
952.86591 | 0.85871 | 0.05283
754.27557 | 0.86899 | 0.05561
596.71857 | 0.87635 | 0.05756
471.96338 | 0.88279 | 0.06092
373.20856 | 0.89144 | 0.06494
295.47278 | 0.90046 | 0.06781
233.87738 | 0.9106 | 0.0721
185.05922 | 0.9201 | 0.07667
146.35823 | 0.93029 | 0.08008
115.77804 | 0.94038 | 0.08744
91.6721 | 0.95475 | 0.09507
72.51701 | 0.96943 | 0.10316
57.36816 | 0.98673 | 0.10993
45.3629 | 1.00592 | 0.11957
35.93134 | 1.02763 | 0.1249
28.40909 | 1.05273 | 0.12602
22.48202 | 1.07835 | 0.12643
17.79613 | 1.10319 | 0.12271
14.06813 | 1.12583 | 0.11234
11.1448 | 1.14272 | 0.104
8.81772 | 1.16073 | 0.09025
6.97545 | 1.17422 | 0.0805
5.5173 | 1.18229 | 0.0732
4.36941 | 1.18713 | 0.06315
3.45686 | 1.19347 | 0.05178
2.73547 | 1.20276 | 0.04549
2.16054 | 1.20931 | 0.0454
1.70952 | 1.21366 | 0.0483
1.35352 | 1.21189 | 0.05067
1.07079 | 1.20746 | 0.04932
0.84734 | 1.20514 | 0.04319
0.67072 | 1.2086 | 0.0356
0.53067 | 1.21998 | 0.02785
0.41976 | 1.24186 | 0.02743
0.33183 | 1.26702 | 0.04349
0.26261 | 1.28547 | 0.0773
0.20791 | 1.28217 | 0.12172
0.16452 | 1.25367 | 0.15863
0.13007 | 1.20672 | 0.1697
0.10309 | 1.16387 | 0.14116
0.08153 | 1.15563 | 0.07643
0.06443 | 1.19716 | 0.00449
0.05102 | 1.33255 | -0.06074
0.04042 | 1.54531 | -0.03087
0.03192 | 1.76112 | 0.15295
0.02528 | 1.86248 | 0.48816
0.01999 | 1.73376 | 0.88885