## Sheet1
20004.453 | 0.75815 | -0.0121
15829.126 | 0.76538 | -9e-05
12516.703 | 0.77522 | 0.01048
9909.4424 | 0.78052 | 0.01888
7835.48 | 0.79011 | 0.02589
6217.2461 | 0.79913 | 0.03117
4905.291 | 0.80514 | 0.03654
3881.2737 | 0.81207 | 0.03844
3070.9827 | 0.81966 | 0.04211
2430.7778 | 0.82808 | 0.04357
1923.1537 | 0.83343 | 0.04563
1522.4358 | 0.84143 | 0.04877
1203.8446 | 0.8486 | 0.05008
952.86591 | 0.85778 | 0.05345
754.27557 | 0.86364 | 0.05398
596.71857 | 0.8715 | 0.05695
471.96338 | 0.88136 | 0.06219
373.20856 | 0.88827 | 0.06445
295.47278 | 0.8991 | 0.06594
233.87738 | 0.9077 | 0.07116
185.05922 | 0.91677 | 0.07768
146.35823 | 0.92754 | 0.08134
115.77804 | 0.93991 | 0.08739
91.6721 | 0.95259 | 0.09456
72.51701 | 0.96733 | 0.10197
57.36816 | 0.98358 | 0.10931
45.3629 | 1.00279 | 0.1185
35.93134 | 1.02601 | 0.1245
28.40909 | 1.04919 | 0.12606
22.48202 | 1.07479 | 0.12616
17.79613 | 1.09921 | 0.12183
14.06813 | 1.12259 | 0.11236
11.1448 | 1.14032 | 0.10294
8.81772 | 1.15679 | 0.0897
6.97545 | 1.17195 | 0.08009
5.5173 | 1.17783 | 0.07285
4.36941 | 1.18375 | 0.06165
3.45686 | 1.18994 | 0.05208
2.73547 | 1.19801 | 0.04521
2.16054 | 1.20618 | 0.04487
1.70952 | 1.20969 | 0.04805
1.35352 | 1.20835 | 0.05041
1.07079 | 1.20434 | 0.04956
0.84734 | 1.202 | 0.04414
0.67072 | 1.20389 | 0.03659
0.53067 | 1.21496 | 0.02758
0.41976 | 1.23547 | 0.02646
0.33183 | 1.26124 | 0.04056
0.26261 | 1.28204 | 0.07302
0.20791 | 1.28221 | 0.11782
0.16452 | 1.25692 | 0.15864
0.13007 | 1.21006 | 0.17495
0.10309 | 1.16333 | 0.15225
0.08153 | 1.14606 | 0.08935
0.06443 | 1.17846 | 0.01498
0.05102 | 1.30519 | -0.0598
0.04042 | 1.51691 | -0.04902
0.03192 | 1.74643 | 0.11177
0.02528 | 1.87994 | 0.43523
0.01999 | 1.79596 | 0.85