## Sheet1
20004.453 | 0.75811 | -0.01476
15829.126 | 0.76675 | -0.00137
12516.703 | 0.7754 | 0.01024
9909.4424 | 0.78313 | 0.01922
7835.48 | 0.79018 | 0.02665
6217.2461 | 0.79711 | 0.03154
4905.291 | 0.80397 | 0.03491
3881.2737 | 0.81231 | 0.03828
3070.9827 | 0.82078 | 0.03967
2430.7778 | 0.82723 | 0.04284
1923.1537 | 0.83502 | 0.04546
1522.4358 | 0.84077 | 0.04863
1203.8446 | 0.84915 | 0.05188
952.86591 | 0.85676 | 0.05202
754.27557 | 0.86406 | 0.05397
596.71857 | 0.87259 | 0.0586
471.96338 | 0.8806 | 0.06023
373.20856 | 0.88884 | 0.0644
295.47278 | 0.89802 | 0.06789
233.87738 | 0.90653 | 0.07114
185.05922 | 0.917 | 0.0765
146.35823 | 0.92681 | 0.08287
115.77804 | 0.93875 | 0.08812
91.6721 | 0.95256 | 0.09407
72.51701 | 0.96717 | 0.10231
57.36816 | 0.9837 | 0.11117
45.3629 | 1.00332 | 0.11785
35.93134 | 1.02686 | 0.12368
28.40909 | 1.05012 | 0.12597
22.48202 | 1.07449 | 0.12593
17.79613 | 1.1003 | 0.12064
14.06813 | 1.12347 | 0.11134
11.1448 | 1.14062 | 0.10128
8.81772 | 1.15607 | 0.08921
6.97545 | 1.1696 | 0.07953
5.5173 | 1.17959 | 0.07177
4.36941 | 1.18296 | 0.06228
3.45686 | 1.18958 | 0.05187
2.73547 | 1.19753 | 0.04495
2.16054 | 1.20614 | 0.0446
1.70952 | 1.21019 | 0.04715
1.35352 | 1.2093 | 0.04963
1.07079 | 1.20418 | 0.04956
0.84734 | 1.20118 | 0.04519
0.67072 | 1.20206 | 0.03788
0.53067 | 1.21187 | 0.02841
0.41976 | 1.23242 | 0.02556
0.33183 | 1.2589 | 0.03737
0.26261 | 1.2817 | 0.06856
0.20791 | 1.28609 | 0.11342
0.16452 | 1.26374 | 0.15761
0.13007 | 1.21719 | 0.17981
0.10309 | 1.16661 | 0.16209
0.08153 | 1.14217 | 0.10224
0.06443 | 1.16574 | 0.02734
0.05102 | 1.28132 | -0.05725
0.04042 | 1.48787 | -0.06565
0.03192 | 1.7298 | 0.07253
0.02528 | 1.895 | 0.38348
0.01999 | 1.84982 | 0.81165