## Sheet1
20004.453 | 0.75981 | -0.0143
15829.126 | 0.76955 | -0.0001
12516.703 | 0.77737 | 0.01094
9909.4424 | 0.78587 | 0.01912
7835.48 | 0.79248 | 0.0249
6217.2461 | 0.80106 | 0.03098
4905.291 | 0.8082 | 0.03569
3881.2737 | 0.81569 | 0.0389
3070.9827 | 0.82149 | 0.04031
2430.7778 | 0.82875 | 0.04436
1923.1537 | 0.83716 | 0.04649
1522.4358 | 0.84348 | 0.04831
1203.8446 | 0.85025 | 0.04999
952.86591 | 0.85825 | 0.05418
754.27557 | 0.8666 | 0.05565
596.71857 | 0.87482 | 0.0585
471.96338 | 0.88309 | 0.06063
373.20856 | 0.89146 | 0.0646
295.47278 | 0.90066 | 0.06732
233.87738 | 0.90949 | 0.07189
185.05922 | 0.91933 | 0.07637
146.35823 | 0.93038 | 0.08362
115.77804 | 0.94233 | 0.08896
91.6721 | 0.95487 | 0.09592
72.51701 | 0.97087 | 0.10284
57.36816 | 0.98703 | 0.1102
45.3629 | 1.00612 | 0.11681
35.93134 | 1.02804 | 0.12429
28.40909 | 1.05429 | 0.12644
22.48202 | 1.07672 | 0.12461
17.79613 | 1.10079 | 0.12054
14.06813 | 1.12357 | 0.11056
11.1448 | 1.14242 | 0.10278
8.81772 | 1.15711 | 0.08847
6.97545 | 1.17101 | 0.07687
5.5173 | 1.17848 | 0.07195
4.36941 | 1.18373 | 0.06174
3.45686 | 1.18843 | 0.05236
2.73547 | 1.19586 | 0.04369
2.16054 | 1.20433 | 0.04071
1.70952 | 1.21185 | 0.04197
1.35352 | 1.21312 | 0.0485
1.07079 | 1.20957 | 0.05198
0.84734 | 1.20464 | 0.05059
0.67072 | 1.20116 | 0.04642
0.53067 | 1.2046 | 0.03556
0.41976 | 1.21941 | 0.02628
0.33183 | 1.24514 | 0.02618
0.26261 | 1.27706 | 0.04623
0.20791 | 1.29955 | 0.0879
0.16452 | 1.29718 | 0.14303
0.13007 | 1.26108 | 0.19041
0.10309 | 1.20177 | 0.20554
0.08153 | 1.14463 | 0.17188
0.06443 | 1.12199 | 0.10413
0.05102 | 1.17606 | -0.01027
0.04042 | 1.34333 | -0.10127
0.03192 | 1.61099 | -0.0774
0.02528 | 1.89248 | 0.13439
0.01999 | 2.04492 | 0.55505