## Sheet1
20004.453 | 0.75933 | -0.0149
15829.126 | 0.76922 | -0.00137
12516.703 | 0.77631 | 0.01069
9909.4424 | 0.78386 | 0.01933
7835.48 | 0.79204 | 0.02638
6217.2461 | 0.79945 | 0.02996
4905.291 | 0.80686 | 0.03484
3881.2737 | 0.81392 | 0.03728
3070.9827 | 0.8205 | 0.04098
2430.7778 | 0.82853 | 0.04363
1923.1537 | 0.83481 | 0.04709
1522.4358 | 0.84384 | 0.04852
1203.8446 | 0.85017 | 0.05047
952.86591 | 0.85821 | 0.0525
754.27557 | 0.86558 | 0.05425
596.71857 | 0.87278 | 0.0587
471.96338 | 0.88152 | 0.06094
373.20856 | 0.89096 | 0.06381
295.47278 | 0.90059 | 0.06668
233.87738 | 0.9089 | 0.07091
185.05922 | 0.91795 | 0.07706
146.35823 | 0.92743 | 0.08196
115.77804 | 0.94029 | 0.08888
91.6721 | 0.95248 | 0.09554
72.51701 | 0.96743 | 0.10327
57.36816 | 0.98387 | 0.10785
45.3629 | 1.0044 | 0.11635
35.93134 | 1.02579 | 0.1232
28.40909 | 1.05021 | 0.12599
22.48202 | 1.07477 | 0.12473
17.79613 | 1.10014 | 0.1203
14.06813 | 1.12249 | 0.11175
11.1448 | 1.14148 | 0.10182
8.81772 | 1.15573 | 0.08804
6.97545 | 1.17033 | 0.07915
5.5173 | 1.17785 | 0.07137
4.36941 | 1.18093 | 0.0613
3.45686 | 1.18878 | 0.05062
2.73547 | 1.19721 | 0.0445
2.16054 | 1.20464 | 0.04334
1.70952 | 1.20699 | 0.04625
1.35352 | 1.2057 | 0.04966
1.07079 | 1.20141 | 0.04809
0.84734 | 1.19975 | 0.04249
0.67072 | 1.20273 | 0.03556
0.53067 | 1.21367 | 0.0267
0.41976 | 1.23547 | 0.02671
0.33183 | 1.26057 | 0.04322
0.26261 | 1.27882 | 0.07643
0.20791 | 1.27615 | 0.12066
0.16452 | 1.24848 | 0.15834
0.13007 | 1.20179 | 0.1699
0.10309 | 1.15822 | 0.14225
0.08153 | 1.14831 | 0.07739
0.06443 | 1.19036 | 0.0039
0.05102 | 1.32259 | -0.0607
0.04042 | 1.53345 | -0.03541
0.03192 | 1.75146 | 0.14102
0.02528 | 1.86141 | 0.47173
0.01999 | 1.74546 | 0.87628