## Sheet1
20004.453 | 0.74958 | -0.01893
15829.126 | 0.75946 | -0.0055
12516.703 | 0.76515 | 0.0056
9909.4424 | 0.77309 | 0.01516
7835.48 | 0.78166 | 0.01978
6217.2461 | 0.78686 | 0.02705
4905.291 | 0.79303 | 0.02969
3881.2737 | 0.80159 | 0.0343
3070.9827 | 0.80793 | 0.03698
2430.7778 | 0.81508 | 0.04067
1923.1537 | 0.82115 | 0.04311
1522.4358 | 0.82789 | 0.04546
1203.8446 | 0.83508 | 0.04907
952.86591 | 0.84289 | 0.05181
754.27557 | 0.84994 | 0.05405
596.71857 | 0.8577 | 0.05615
471.96338 | 0.86567 | 0.05876
373.20856 | 0.87406 | 0.06197
295.47278 | 0.88223 | 0.06723
233.87738 | 0.8911 | 0.07025
185.05922 | 0.90256 | 0.07406
146.35823 | 0.91189 | 0.0809
115.77804 | 0.92425 | 0.08846
91.6721 | 0.93649 | 0.09429
72.51701 | 0.94996 | 0.10314
57.36816 | 0.96656 | 0.11124
45.3629 | 0.98667 | 0.11961
35.93134 | 1.0073 | 0.12654
28.40909 | 1.03455 | 0.13165
22.48202 | 1.05936 | 0.13186
17.79613 | 1.08587 | 0.12827
14.06813 | 1.10954 | 0.11995
11.1448 | 1.13216 | 0.11023
8.81772 | 1.14984 | 0.09796
6.97545 | 1.1632 | 0.08842
5.5173 | 1.17226 | 0.07619
4.36941 | 1.18013 | 0.06439
3.45686 | 1.18846 | 0.05579
2.73547 | 1.19556 | 0.05161
2.16054 | 1.19862 | 0.04914
1.70952 | 1.19877 | 0.04673
1.35352 | 1.20031 | 0.04326
1.07079 | 1.20135 | 0.03906
0.84734 | 1.2067 | 0.03588
0.67072 | 1.21472 | 0.03577
0.53067 | 1.22454 | 0.03909
0.41976 | 1.23388 | 0.05037
0.33183 | 1.23788 | 0.06569
0.26261 | 1.23596 | 0.08074
0.20791 | 1.23106 | 0.09079
0.16452 | 1.22982 | 0.09452
0.13007 | 1.23646 | 0.09693
0.10309 | 1.25051 | 0.10148
0.08153 | 1.27478 | 0.11221
0.06443 | 1.30284 | 0.13307
0.05102 | 1.3389 | 0.16527
0.04042 | 1.36885 | 0.21425
0.03192 | 1.38554 | 0.26892
0.02528 | 1.3913 | 0.3129
0.01999 | 1.40213 | 0.34004