## Sheet1
20004.453 | 0.75134 | -0.02085
15829.126 | 0.75607 | -0.00657
12516.703 | 0.76415 | 0.00438
9909.4424 | 0.77128 | 0.0145
7835.48 | 0.77961 | 0.02023
6217.2461 | 0.78547 | 0.02609
4905.291 | 0.79413 | 0.03082
3881.2737 | 0.80013 | 0.03544
3070.9827 | 0.8069 | 0.03655
2430.7778 | 0.81451 | 0.04093
1923.1537 | 0.82032 | 0.04364
1522.4358 | 0.82654 | 0.04482
1203.8446 | 0.83442 | 0.04829
952.86591 | 0.84146 | 0.05107
754.27557 | 0.84939 | 0.05309
596.71857 | 0.85762 | 0.05448
471.96338 | 0.86572 | 0.0593
373.20856 | 0.87309 | 0.06244
295.47278 | 0.88096 | 0.06497
233.87738 | 0.89147 | 0.07004
185.05922 | 0.90044 | 0.07492
146.35823 | 0.91061 | 0.07992
115.77804 | 0.9224 | 0.08899
91.6721 | 0.9348 | 0.09404
72.51701 | 0.94832 | 0.10194
57.36816 | 0.96624 | 0.11109
45.3629 | 0.9845 | 0.12076
35.93134 | 1.00686 | 0.12638
28.40909 | 1.03351 | 0.13148
22.48202 | 1.05922 | 0.13187
17.79613 | 1.08544 | 0.12788
14.06813 | 1.10927 | 0.12037
11.1448 | 1.13086 | 0.1115
8.81772 | 1.14849 | 0.09832
6.97545 | 1.16004 | 0.08492
5.5173 | 1.17163 | 0.07344
4.36941 | 1.18171 | 0.06326
3.45686 | 1.1877 | 0.05792
2.73547 | 1.19072 | 0.05402
2.16054 | 1.19312 | 0.04816
1.70952 | 1.19507 | 0.04258
1.35352 | 1.19765 | 0.03759
1.07079 | 1.20483 | 0.03539
0.84734 | 1.21317 | 0.03626
0.67072 | 1.22029 | 0.04216
0.53067 | 1.22439 | 0.05143
0.41976 | 1.2234 | 0.06274
0.33183 | 1.21884 | 0.0701
0.26261 | 1.21664 | 0.07198
0.20791 | 1.22091 | 0.07216
0.16452 | 1.23147 | 0.07378
0.13007 | 1.2496 | 0.08041
0.10309 | 1.27361 | 0.09595
0.08153 | 1.29976 | 0.12362
0.06443 | 1.32064 | 0.1608
0.05102 | 1.33053 | 0.2056
0.04042 | 1.33206 | 0.24191
0.03192 | 1.33677 | 0.26525
0.02528 | 1.35545 | 0.28091
0.01999 | 1.39097 | 0.29636