## Sheet1
20004.453 | 0.74983 | -0.02183
15829.126 | 0.7585 | -0.00809
12516.703 | 0.76583 | 0.00472
9909.4424 | 0.77279 | 0.0135
7835.48 | 0.78057 | 0.02066
6217.2461 | 0.78573 | 0.02622
4905.291 | 0.79299 | 0.03079
3881.2737 | 0.79891 | 0.03429
3070.9827 | 0.80726 | 0.03655
2430.7778 | 0.81255 | 0.0395
1923.1537 | 0.82065 | 0.0436
1522.4358 | 0.82837 | 0.04491
1203.8446 | 0.83355 | 0.04731
952.86591 | 0.84126 | 0.05059
754.27557 | 0.8482 | 0.05341
596.71857 | 0.85685 | 0.05536
471.96338 | 0.86475 | 0.05805
373.20856 | 0.87286 | 0.06288
295.47278 | 0.88256 | 0.06629
233.87738 | 0.89205 | 0.07053
185.05922 | 0.90108 | 0.07494
146.35823 | 0.91099 | 0.08074
115.77804 | 0.92221 | 0.08634
91.6721 | 0.93343 | 0.0949
72.51701 | 0.94837 | 0.10261
57.36816 | 0.96516 | 0.11053
45.3629 | 0.98553 | 0.12048
35.93134 | 1.008 | 0.12662
28.40909 | 1.03257 | 0.13166
22.48202 | 1.05771 | 0.13157
17.79613 | 1.08482 | 0.12608
14.06813 | 1.10915 | 0.11837
11.1448 | 1.13005 | 0.10845
8.81772 | 1.14507 | 0.09757
6.97545 | 1.16011 | 0.08352
5.5173 | 1.16945 | 0.07163
4.36941 | 1.18086 | 0.06463
3.45686 | 1.18418 | 0.05802
2.73547 | 1.18655 | 0.05228
2.16054 | 1.19031 | 0.04558
1.70952 | 1.19478 | 0.03993
1.35352 | 1.20023 | 0.03577
1.07079 | 1.20784 | 0.03645
0.84734 | 1.21365 | 0.04204
0.67072 | 1.2162 | 0.04968
0.53067 | 1.21413 | 0.05672
0.41976 | 1.21041 | 0.06068
0.33183 | 1.20959 | 0.06103
0.26261 | 1.21499 | 0.06011
0.20791 | 1.22563 | 0.06113
0.16452 | 1.24332 | 0.06823
0.13007 | 1.26508 | 0.08463
0.10309 | 1.28494 | 0.11193
0.08153 | 1.29761 | 0.14799
0.06443 | 1.30315 | 0.18358
0.05102 | 1.29942 | 0.21017
0.04042 | 1.3046 | 0.22604
0.03192 | 1.32393 | 0.23827
0.02528 | 1.3569 | 0.25214
0.01999 | 1.40597 | 0.27039