## Sheet1
20004.453 | 0.75109 | -0.02167
15829.126 | 0.75845 | -0.00633
12516.703 | 0.76615 | 0.0042
9909.4424 | 0.77239 | 0.0134
7835.48 | 0.78019 | 0.02174
6217.2461 | 0.78637 | 0.02639
4905.291 | 0.79402 | 0.0298
3881.2737 | 0.79899 | 0.03441
3070.9827 | 0.80591 | 0.03855
2430.7778 | 0.81346 | 0.0413
1923.1537 | 0.8212 | 0.04302
1522.4358 | 0.82755 | 0.04571
1203.8446 | 0.83473 | 0.04829
952.86591 | 0.84315 | 0.0513
754.27557 | 0.84992 | 0.05275
596.71857 | 0.85768 | 0.05583
471.96338 | 0.86465 | 0.05941
373.20856 | 0.87325 | 0.06208
295.47278 | 0.88241 | 0.06609
233.87738 | 0.89071 | 0.06952
185.05922 | 0.89999 | 0.07449
146.35823 | 0.911 | 0.08088
115.77804 | 0.92102 | 0.0868
91.6721 | 0.93364 | 0.09491
72.51701 | 0.94786 | 0.10262
57.36816 | 0.96406 | 0.10918
45.3629 | 0.98483 | 0.11829
35.93134 | 1.00712 | 0.1252
28.40909 | 1.03219 | 0.12974
22.48202 | 1.05666 | 0.13088
17.79613 | 1.0852 | 0.12593
14.06813 | 1.10783 | 0.11746
11.1448 | 1.12722 | 0.10674
8.81772 | 1.14402 | 0.09546
6.97545 | 1.15683 | 0.08352
5.5173 | 1.16921 | 0.07189
4.36941 | 1.17835 | 0.06456
3.45686 | 1.18144 | 0.05732
2.73547 | 1.1847 | 0.05196
2.16054 | 1.18839 | 0.04441
1.70952 | 1.19289 | 0.03889
1.35352 | 1.20026 | 0.03624
1.07079 | 1.20681 | 0.03825
0.84734 | 1.211 | 0.04375
0.67072 | 1.21192 | 0.05079
0.53067 | 1.20898 | 0.05652
0.41976 | 1.20613 | 0.0582
0.33183 | 1.20685 | 0.0569
0.26261 | 1.21455 | 0.05651
0.20791 | 1.22802 | 0.05937
0.16452 | 1.24623 | 0.069
0.13007 | 1.2674 | 0.08886
0.10309 | 1.28339 | 0.11929
0.08153 | 1.29011 | 0.15392
0.06443 | 1.29217 | 0.18505
0.05102 | 1.28954 | 0.20515
0.04042 | 1.29946 | 0.21687
0.03192 | 1.32375 | 0.229
0.02528 | 1.36114 | 0.24435
0.01999 | 1.41421 | 0.26705