## Sheet1
20004.453 | 0.75007 | -0.02117
15829.126 | 0.75789 | -0.00615
12516.703 | 0.76668 | 0.00564
9909.4424 | 0.77291 | 0.0126
7835.48 | 0.77959 | 0.01954
6217.2461 | 0.78556 | 0.02608
4905.291 | 0.79401 | 0.03079
3881.2737 | 0.79848 | 0.03441
3070.9827 | 0.80801 | 0.03822
2430.7778 | 0.81249 | 0.04039
1923.1537 | 0.81883 | 0.04282
1522.4358 | 0.8275 | 0.04562
1203.8446 | 0.83426 | 0.0472
952.86591 | 0.84128 | 0.05167
754.27557 | 0.84964 | 0.05412
596.71857 | 0.85686 | 0.05679
471.96338 | 0.86393 | 0.05813
373.20856 | 0.87354 | 0.06262
295.47278 | 0.88015 | 0.06636
233.87738 | 0.89106 | 0.07181
185.05922 | 0.89996 | 0.07456
146.35823 | 0.91149 | 0.08075
115.77804 | 0.92264 | 0.08767
91.6721 | 0.93428 | 0.0957
72.51701 | 0.94865 | 0.10266
57.36816 | 0.96491 | 0.11136
45.3629 | 0.98315 | 0.12072
35.93134 | 1.00738 | 0.12654
28.40909 | 1.03132 | 0.13223
22.48202 | 1.05882 | 0.13247
17.79613 | 1.08525 | 0.12972
14.06813 | 1.10967 | 0.12143
11.1448 | 1.13177 | 0.11072
8.81772 | 1.1492 | 0.09916
6.97545 | 1.16365 | 0.08741
5.5173 | 1.17422 | 0.07734
4.36941 | 1.18249 | 0.06575
3.45686 | 1.18829 | 0.05773
2.73547 | 1.19357 | 0.0508
2.16054 | 1.19789 | 0.04581
1.70952 | 1.20208 | 0.04293
1.35352 | 1.20491 | 0.04113
1.07079 | 1.2084 | 0.04037
0.84734 | 1.21199 | 0.04073
0.67072 | 1.21521 | 0.04286
0.53067 | 1.21831 | 0.04651
0.41976 | 1.2216 | 0.05061
0.33183 | 1.2255 | 0.05546
0.26261 | 1.23121 | 0.06305
0.20791 | 1.23769 | 0.07283
0.16452 | 1.24421 | 0.08406
0.13007 | 1.25247 | 0.09618
0.10309 | 1.26429 | 0.11097
0.08153 | 1.27999 | 0.13124
0.06443 | 1.29669 | 0.15734
0.05102 | 1.30965 | 0.18502
0.04042 | 1.32616 | 0.21018
0.03192 | 1.35212 | 0.23594
0.02528 | 1.38368 | 0.26723
0.01999 | 1.41879 | 0.30191