## Sheet1
20004.453 | 0.75204 | -0.02071
15829.126 | 0.75913 | -0.0073
12516.703 | 0.76519 | 0.00495
9909.4424 | 0.7746 | 0.01253
7835.48 | 0.77979 | 0.02129
6217.2461 | 0.78771 | 0.02605
4905.291 | 0.79276 | 0.03006
3881.2737 | 0.79863 | 0.03478
3070.9827 | 0.80676 | 0.03677
2430.7778 | 0.81395 | 0.04041
1923.1537 | 0.82161 | 0.04362
1522.4358 | 0.82848 | 0.04516
1203.8446 | 0.83423 | 0.04786
952.86591 | 0.84158 | 0.05182
754.27557 | 0.84915 | 0.05326
596.71857 | 0.85751 | 0.05577
471.96338 | 0.86447 | 0.05882
373.20856 | 0.87397 | 0.06265
295.47278 | 0.88101 | 0.06717
233.87738 | 0.89143 | 0.07019
185.05922 | 0.9003 | 0.07554
146.35823 | 0.91013 | 0.08045
115.77804 | 0.92264 | 0.08813
91.6721 | 0.93482 | 0.09393
72.51701 | 0.94935 | 0.10124
57.36816 | 0.96674 | 0.11162
45.3629 | 0.98413 | 0.12014
35.93134 | 1.00753 | 0.12634
28.40909 | 1.03345 | 0.131
22.48202 | 1.06045 | 0.1338
17.79613 | 1.08578 | 0.12873
14.06813 | 1.1124 | 0.12208
11.1448 | 1.13317 | 0.10993
8.81772 | 1.1501 | 0.10095
6.97545 | 1.16499 | 0.08708
5.5173 | 1.17463 | 0.07604
4.36941 | 1.18423 | 0.06672
3.45686 | 1.19007 | 0.05968
2.73547 | 1.19495 | 0.05161
2.16054 | 1.19901 | 0.04699
1.70952 | 1.20271 | 0.0435
1.35352 | 1.20572 | 0.04145
1.07079 | 1.20897 | 0.04026
0.84734 | 1.21218 | 0.0405
0.67072 | 1.21583 | 0.0431
0.53067 | 1.21831 | 0.04518
0.41976 | 1.22319 | 0.04943
0.33183 | 1.22873 | 0.05619
0.26261 | 1.23285 | 0.06515
0.20791 | 1.23714 | 0.07449
0.16452 | 1.24321 | 0.08466
0.13007 | 1.25199 | 0.09708
0.10309 | 1.26316 | 0.11296
0.08153 | 1.27522 | 0.13172
0.06443 | 1.28994 | 0.15282
0.05102 | 1.31037 | 0.17263
0.04042 | 1.33909 | 0.20075
0.03192 | 1.3681 | 0.23973
0.02528 | 1.39266 | 0.2798
0.01999 | 1.41906 | 0.31672