## Sheet1
20004.453 | 0.7499 | -0.02104
15829.126 | 0.7566 | -0.00628
12516.703 | 0.76445 | 0.00419
9909.4424 | 0.7706 | 0.0131
7835.48 | 0.77737 | 0.02054
6217.2461 | 0.78387 | 0.02662
4905.291 | 0.7935 | 0.03029
3881.2737 | 0.79727 | 0.03545
3070.9827 | 0.80267 | 0.03823
2430.7778 | 0.80945 | 0.04026
1923.1537 | 0.81725 | 0.04404
1522.4358 | 0.82578 | 0.04627
1203.8446 | 0.83241 | 0.04727
952.86591 | 0.83891 | 0.05102
754.27557 | 0.84715 | 0.05334
596.71857 | 0.85463 | 0.0565
471.96338 | 0.8635 | 0.05897
373.20856 | 0.8697 | 0.06256
295.47278 | 0.87987 | 0.06625
233.87738 | 0.89012 | 0.0708
185.05922 | 0.89826 | 0.07519
146.35823 | 0.90939 | 0.08056
115.77804 | 0.91873 | 0.08834
91.6721 | 0.93279 | 0.09503
72.51701 | 0.94707 | 0.10218
57.36816 | 0.96357 | 0.11146
45.3629 | 0.98207 | 0.11862
35.93134 | 1.00642 | 0.12638
28.40909 | 1.02844 | 0.13193
22.48202 | 1.05834 | 0.13277
17.79613 | 1.08336 | 0.12874
14.06813 | 1.10793 | 0.12126
11.1448 | 1.13077 | 0.11111
8.81772 | 1.14721 | 0.09862
6.97545 | 1.1615 | 0.08679
5.5173 | 1.17111 | 0.07516
4.36941 | 1.18076 | 0.06603
3.45686 | 1.18624 | 0.05712
2.73547 | 1.19147 | 0.05084
2.16054 | 1.19598 | 0.04646
1.70952 | 1.19921 | 0.04341
1.35352 | 1.20271 | 0.04083
1.07079 | 1.20624 | 0.04017
0.84734 | 1.20874 | 0.04049
0.67072 | 1.21201 | 0.0436
0.53067 | 1.21512 | 0.04635
0.41976 | 1.21905 | 0.04945
0.33183 | 1.22432 | 0.05549
0.26261 | 1.22902 | 0.06356
0.20791 | 1.2344 | 0.07276
0.16452 | 1.24154 | 0.08265
0.13007 | 1.25217 | 0.09556
0.10309 | 1.26459 | 0.1137
0.08153 | 1.27563 | 0.1361
0.06443 | 1.28752 | 0.16018
0.05102 | 1.30158 | 0.18007
0.04042 | 1.32399 | 0.20384
0.03192 | 1.35193 | 0.23378
0.02528 | 1.38071 | 0.26513
0.01999 | 1.41686 | 0.29603