## Sheet1
20004.453 | 0.74949 | -0.02089
15829.126 | 0.75703 | -0.00687
12516.703 | 0.76344 | 0.00374
9909.4424 | 0.77031 | 0.0133
7835.48 | 0.77816 | 0.02061
6217.2461 | 0.78476 | 0.02692
4905.291 | 0.79121 | 0.02969
3881.2737 | 0.79761 | 0.03445
3070.9827 | 0.80394 | 0.03716
2430.7778 | 0.81241 | 0.04065
1923.1537 | 0.81822 | 0.04312
1522.4358 | 0.82589 | 0.04636
1203.8446 | 0.83174 | 0.04856
952.86591 | 0.84186 | 0.0502
754.27557 | 0.84795 | 0.05389
596.71857 | 0.85442 | 0.05634
471.96338 | 0.86297 | 0.05805
373.20856 | 0.87156 | 0.06319
295.47278 | 0.88049 | 0.06746
233.87738 | 0.88991 | 0.07058
185.05922 | 0.89833 | 0.07647
146.35823 | 0.90988 | 0.081
115.77804 | 0.921 | 0.08665
91.6721 | 0.93318 | 0.09611
72.51701 | 0.94631 | 0.10342
57.36816 | 0.96371 | 0.11158
45.3629 | 0.98247 | 0.12056
35.93134 | 1.00476 | 0.12659
28.40909 | 1.03061 | 0.13211
22.48202 | 1.05716 | 0.13196
17.79613 | 1.08494 | 0.12841
14.06813 | 1.1074 | 0.12029
11.1448 | 1.12746 | 0.10972
8.81772 | 1.14745 | 0.09824
6.97545 | 1.16119 | 0.08493
5.5173 | 1.17157 | 0.07581
4.36941 | 1.18046 | 0.06564
3.45686 | 1.18546 | 0.05712
2.73547 | 1.18989 | 0.05013
2.16054 | 1.19417 | 0.04565
1.70952 | 1.19803 | 0.04255
1.35352 | 1.20187 | 0.04045
1.07079 | 1.2042 | 0.0405
0.84734 | 1.20719 | 0.04092
0.67072 | 1.21065 | 0.04193
0.53067 | 1.21431 | 0.04562
0.41976 | 1.21822 | 0.05064
0.33183 | 1.22172 | 0.05671
0.26261 | 1.226 | 0.06344
0.20791 | 1.23249 | 0.07194
0.16452 | 1.23984 | 0.08325
0.13007 | 1.24823 | 0.09711
0.10309 | 1.25721 | 0.11144
0.08153 | 1.27121 | 0.12783
0.06443 | 1.28982 | 0.15047
0.05102 | 1.31099 | 0.17927
0.04042 | 1.32845 | 0.21205
0.03192 | 1.34771 | 0.24138
0.02528 | 1.37545 | 0.26946
0.01999 | 1.41247 | 0.30213